## sheet1
LC | MFR_S205 | MFR_S206 | MFR_S402C | G2
83 | 640.5694 | 0.082764 | 0.044946 | 165
85 | 668.7307 | 0.08118 | 0.042372 | 160
83 | 665.4344 | 0.08316 | 0.044154 | 165
83 | 638.6753 | 0.079596 | 0.042372 | 160
84 | 660.1467 | 0.087912 | 0.04158 | 155
84.53 | 716.1804 | 0.082566 | 0.04356 | 160
85 | 716.6556 | 0.087714 | 0.045342 | 170
85 | 737.2014 | 0.10494 | 0.04455 | 165
84 | 708.1967 | 0.088506 | 0.043164 | 160
85 | 674.1573 | 0.084348 | 0.04356 | 160
84 | 711.4625 | 0.094446 | 0.04554 | 155
85 | 637.5442739 | 0.076428 | 0.04158 | 155
85 | 677.116 | 0.08811 | 0.042768 | 160
86 | 666.6667 | 0.078804 | 0.039402 | 155
85.45 | 646.7066 | 0.10197 | 0.042372 | 155
85 | 683.112 | 0.092268 | 0.043956 | 165
77 | 5.839 | 6.6 | 6.291 | 1150
77 | 5.33 | 5.535 | 5.072 | 1300
76 | 6.351 | 6.173 | 5.876 | 1450
75 | 4.343 | 5.616 | 5.135 | 1300
85 | 3.106 | 3.647 | 3.52 | 871
86 | 4.014 | 4.606 | 3.743 | 940
87 | 3.81 | 3.613 | 3.732 | 930
86 | 4.006 | 4.133 | 3.599 | 860
86 | 4.233 | 4.277 | 3.737 | 940
86 | 4.148 | 4.269 | 3.527 | 880
86 | 3.818 | 4.086 | 3.616 | 910
86 | 3.712 | 3.966 | 3.615 | 930
87 | 3.888 | 4.195 | 3.591 | 910
86 | 4.084 | 4.339 | 3.532 | 880
87 | 3.589 | 4.034 | 3.535 | 850
86 | 3.823 | 4.092 | 3.562 | 900
87 | 3.915 | 4.254 | 3.44 | 920
88 | 0.833 | 0.77 | 0.722 | 185
87.5 | 0.804 | 0.782 | 0.767 | 180
88 | 0.84 | 0.893 | 0.778 | 185
88 | 0.853 | 0.838 | 0.771 | 185
87 | 0.794 | 0.731 | 0.791 | 205
88 | 0.824 | 0.76 | 0.758 | 185
88 | 0.859 | 0.845 | 0.803 | 210
88 | 0.846 | 0.72 | 0.791 | 190
88 | 0.793 | 0.699 | 0.741 | 185
88 | 0.844 | 0.767 | 0.743 | 180
88 | 0.83 | 0.802 | 0.761 | 185
111 | 68.34 | 0.603 | 0.439 | 350
111 | 57.33 | 0.588 | 0.502 | 340
109.5 | 56.35 | 0.63 | 0.462 | 350
110 | 55.82 | 0.586 | 0.426 | 340
112 | 57.7 | 0.613 | 0.442 | 350
110 | 57.25 | 0.571 | 0.436 | 350
110 | 54.77 | 0.629 | 0.444 | 350
112 | 59.6 | 0.57 | 0.406 | 340
110 | 61.8 | 0.639 | 0.446 | 360
111 | 65.63 | 0.608 | 0.445 | 360
111 | 56.66 | 0.598 | 0.443 | 350
110 | 62.64 | 0.617 | 0.476 | 340
111 | 57.43 | 0.553 | 0.409 | 320
112 | 58.32 | 0.625 | 0.422 | 340
111 | 60.41 | 0.622 | 0.428 | 350
112.57 | 56.93 | 0.587 | 0.426 | 350
109 | 68.59 | 0.559 | 0.431 | 320
110.45 | 69.07 | 0.575 | 0.44 | 310
111 | 74.93 | 0.601 | 0.452 | 320
108 | 67.93 | 0.562 | 0.43 | 310
109 | 69.78 | 0.579 | 0.472 | 330
109 | 70.22 | 0.549 | 0.445 | 320
110 | 71.41 | 0.481 | 0.433 | 310
110 | 69.64 | 0.536 | 0.442 | 320
110 | 68.39 | 0.501 | 0.438 | 320
108 | 72.46 | 0.517 | 0.438 | 320
109 | 67.71 | 0.561 | 0.449 | 320
110 | 67.65 | 0.539 | 0.446 | 320
111 | 65.13 | 0.563 | 0.447 | 330
110 | 68.99 | 0.545 | 0.447 | 310
110 | 69.17 | 0.512 | 0.431 | 310
110 | 69.2 | 0.488 | 0.461 | 320
110 | 71.69 | 0.582 | 0.453 | 320
110 | 68.61 | 0.522 | 0.459 | 330
90 | 497.9253112 | 2.006 | 1.039 | 1150
88 | 493.376 | 2.053 | 1.011 | 1150
90 | 535.4487 | 2.025 | 1.08 | 1250
87 | 494.0531 | 1.916 | 1.032 | 1100
88 | 453.5909 | 1.722 | 1.058 | 900
87 | 487.3646 | 1.86 | 0.946 | 930
86 | 552.9953917 | 2.014 | 1.077 | 1000
86 | 534.1246 | 1.781 | 1.037 | 1050
86 | 468.5466 | 1.822 | 1.002 | 1000
86 | 499.0758 | 1.833 | 1.034 | 1050
109 | 165.5 | 0.698 | 0.403 | 480
107 | 167.8 | 0.691 | 0.419 | 510
108.74 | 154.9 | 0.616 | 0.397 | 490
109 | 170.2 | 0.597 | 0.388 | 480
110 | 158.8 | 0.63 | 0.391 | 480
107 | 154.3 | 0.59 | 0.39 | 480
109 | 159.2 | 0.598 | 0.379 | 460
108 | 143.5 | 0.634 | 0.397 | 460
106 | 159.5 | 0.636 | 0.41 | 500
109 | 149.7 | 0.622 | 0.391 | 490
109 | 150.2 | 0.552 | 0.418 | 490
109 | 147.4 | 0.7 | 0.393 | 490
108 | 169.1 | 0.591 | 0.398 | 490
109 | 158.6 | 0.588 | 0.414 | 510
109 | 152.8 | 0.618 | 0.404 | 490
109 | 154.1 | 0.594 | 0.399 | 490
108 | 162.3 | 0.634 | 0.421 | 520
108 | 162.1 | 0.639 | 0.409 | 500
108 | 171 | 0.572 | 0.404 | 490
108 | 161.9 | 0.617 | 0.423 | 510
110 | 161.2 | 0.552 | 0.403 | 500
85 | 596.3556 | 0.06435 | 0.04059 | 150
86 | 662.5767 | 0.084348 | 0.042372 | 165
86 | 691.8642 | 0.092664 | 0.043164 | 160
85 | 773.0852 | 0.089298 | 0.042768 | 165
84.5 | 741.7582 | 0.087714 | 0.04455 | 165
85 | 726.2946 | 0.088308 | 0.041976 | 165
85 | 749.4795281 | 0.090486 | 0.044748 | 170
85 | 770.8779 | 0.09108 | 0.044352 | 165
85 | 712.8713 | 0.11385 | 0.043164 | 165
84 | 763.2509 | 0.088704 | 0.043758 | 165
84 | 613.6364 | 0.082764 | 0.043758 | 160
84 | 744.8275862 | 0.08217 | 0.045936 | 160
85 | 729.7297 | 0.09108 | 0.046134 | 170
85 | 712.4010554 | 0.075636 | 0.045738 | 165
84 | 718.5629 | 0.088308 | 0.04554 | 160
85 | 711.4625 | 0.08316 | 0.045144 | 165
85 | 763.2509 | 0.090882 | 0.043362 | 160
85 | 719.5203 | 0.08415 | 0.04554 | 165
84.49 | 705.8824 | 0.083358 | 0.04356 | 165
84 | 794.702 | 0.089892 | 0.043956 | 160
84 | 798.8166 | 0.089892 | 0.043362 | 165
83 | 784.3137 | 0.082368 | 0.045144 | 165
84 | 765.4146 | 0.089298 | 0.043758 | 160
85 | 769.7790449 | 0.095238 | 0.043956 | 165
85 | 742.268 | 0.085536 | 0.04356 | 165
86 | 743.8017 | 0.091476 | 0.04257 | 160
86 | 733.6957 | 0.086724 | 0.042768 | 165
83 | 777.5378 | 0.093852 | 0.044352 | 170
85 | 799.4078 | 0.100188 | 0.04554 | 165
83 | 759.4937 | 0.084546 | 0.044352 | 170
83 | 760.5634 | 0.08118 | 0.044352 | 170
84 | 793.5342 | 0.089298 | 0.044748 | 165
83 | 760.0281 | 0.08316 | 0.04455 | 165
84 | 746.3718 | 0.086526 | 0.043164 | 165
84 | 729.237 | 0.089694 | 0.042966 | 165
84 | 712.8713 | 0.09108 | 0.045738 | 165
84 | 727.2727 | 0.07821 | 0.042174 | 160
85 | 698.577 | 0.078606 | 0.042966 | 165
83 | 705.4213 | 0.088308 | 0.04455 | 165
84 | 755.2448 | 0.08316 | 0.043758 | 170
83 | 705.4213 | 0.087516 | 0.043758 | 160
83 | 705.8824 | 0.085338 | 0.045144 | 170
83 | 728.2535 | 0.08613 | 0.044154 | 160
83 | 742.268 | 0.081972 | 0.04554 | 165
83 | 740.7407 | 0.079596 | 0.043956 | 165
83 | 739.726 | 0.082962 | 0.043362 | 165
84 | 739.2197 | 0.09405 | 0.042966 | 165
83 | 740.7407 | 0.093852 | 0.04455 | 165
83 | 704.501 | 0.089298 | 0.045144 | 170
83 | 705.8824 | 0.088506 | 0.043164 | 160
83 | 732.2034 | 0.08019 | 0.044748 | 165
83 | 767.5906 | 0.086922 | 0.044352 | 165
84 | 747.9224 | 0.09207 | 0.044946 | 165
84 | 760.0281 | 0.09405 | 0.045738 | 165
84 | 687.4602 | 0.076824 | 0.04356 | 165
84 | 680.1008 | 0.092466 | 0.041976 | 160
83 | 690.9789 | 0.091278 | 0.046728 | 170
82 | 650.9946 | 0.080784 | 0.043956 | 165
85 | 685.2792 | 0.081378 | 0.042174 | 160
85 | 753.6636427 | 0.086328 | 0.04356 | 165
85 | 714.2857 | 0.090288 | 0.042174 | 160
86 | 710.0592 | 0.085734 | 0.04158 | 160
86 | 718.0851 | 0.096822 | 0.043164 | 165
87 | 734.6939 | 0.085932 | 0.039996 | 160
86 | 764.8725 | 0.089892 | 0.04356 | 160
84 | 764.8725 | 0.090882 | 0.044946 | 170
83 | 725.8065 | 0.09009 | 0.041976 | 160
83 | 746.3718 | 0.09108 | 0.041184 | 165
83 | 724.8322 | 0.086328 | 0.04356 | 165
83 | 742.268 | 0.081378 | 0.043956 | 165
83 | 694.9807 | 0.085734 | 0.043956 | 165
83 | 725.319 | 0.079596 | 0.04257 | 160
83 | 715.7057654 | 0.08118 | 0.043164 | 165
84 | 737.7049 | 0.091476 | 0.041976 | 170
83 | 712.8713 | 0.08019 | 0.04356 | 165
75 | 6.763 | 5.968 | 6.322 | 1350
75 | 6.071 | 5.748 | 5.674 | 1250
75 | 6.483 | 6.627 | 5.921 | 1250
85 | 3.848 | 3.973 | 3.533 | 740
85.47 | 3.611 | 3.698 | 3.458 | 810
87 | 3.667 | 3.566 | 3.517 | 830
87 | 3.711 | 3.735 | 3.561 | 820
87 | 3.609 | 3.813 | 3.518 | 820
86 | 3.806 | 3.818 | 3.543 | 810
86.71 | 3.853 | 3.812 | 3.529 | 830
87.9 | 0.802 | 0.804 | 0.814 | 185
88 | 0.8945 | 0.802 | 0.843 | 210
88 | 0.829 | 0.873 | 0.868 | 210
88 | 0.855 | 0.79 | 0.846 | 200
88 | 0.869 | 0.8365 | 0.869 | 205
88 | 0.96 | 0.936 | 0.863 | 205
88 | 0.97 | 0.836 | 0.856 | 210
88 | 1.249 | 1.172 | 1.124 | 250
110 | 79.15 | 0.641 | 0.415 | 340
110 | 67.05 | 0.574 | 0.477 | 380
112 | 63 | 0.579 | 0.455 | 370
111 | 57.39 | 0.573 | 0.421 | 310
109.52 | 58.11 | 0.561 | 0.432 | 340
110.56 | 56.69 | 0.548 | 0.416 | 330
112 | 56.92 | 0.55 | 0.411 | 330
110.89 | 62.41 | 0.623 | 0.42 | 340
110 | 58.83 | 0.598 | 0.41 | 350
111 | 63.25 | 0.564 | 0.434 | 360
111 | 64.8 | 0.552 | 0.425 | 350
108 | 75.34 | 0.615 | 0.506 | 350
111 | 66.91 | 0.596 | 0.455 | 330
109 | 62.5 | 0.482 | 0.42 | 310
109 | 74.43 | 0.625 | 0.454 | 320
109 | 61.92 | 0.498 | 0.46 | 330
109 | 59.185 | 0.512 | 0.464 | 330
110 | 67.69 | 0.608 | 0.463 | 330
109 | 65.58 | 0.585 | 0.46 | 330
109 | 67.61 | 0.581 | 0.508 | 350
109 | 65.17 | 0.593 | 0.447 | 330
110 | 67.64 | 0.512 | 0.445 | 320
109 | 65.09 | 0.566 | 0.446 | 320
110 | 65.02 | 0.576 | 0.442 | 310
109 | 64.69 | 0.549 | 0.437 | 310
111 | 67.61 | 0.534 | 0.426 | 310
109 | 67.2 | 0.534 | 0.445 | 310
110 | 67.72 | 0.516 | 0.443 | 320
109 | 65.7 | 0.558 | 0.451 | 330
87 | 525.2918 | 1.744 | 1.026 | 1100
86 | 514.5307 | 1.681 | 0.972 | 1050
86.5 | 509.434 | 1.958 | 1.036 | 1050
85 | 536.5127 | 1.739 | 0.971 | 960
87 | 515.2672 | 1.875 | 0.977 | 1050
85 | 526.0594 | 1.9 | 1.047 | 1050
86 | 547.3898 | 2.004 | 1.036 | 1000
85 | 325.9 | 1.151 | 0.93 | 980
109 | 163 | 0.739 | 0.445 | 530
108 | 172.6 | 0.65 | 0.428 | 520
109 | 156 | 0.616 | 0.416 | 510
108 | 163.9 | 0.695 | 0.418 | 520
110 | 167.1 | 0.641 | 0.419 | 520
109 | 158.1 | 0.582 | 0.426 | 520
109 | 158.2 | 0.558 | 0.422 | 520
109 | 155.1 | 0.63 | 0.42 | 510
109 | 146.15 | 0.621 | 0.409 | 500
107 | 152.9 | 0.613 | 0.42 | 520
108 | 159.3 | 0.66 | 0.422 | 520
108 | 158.6 | 0.624 | 0.423 | 510
110 | 154.4 | 0.628 | 0.426 | 520
109 | 153.7 | 0.646 | 0.414 | 510
86 | 463.7183 | 0.091674 | 0.05544 | 175
86 | 428.0618 | 0.082368 | 0.055242 | 170
87 | 476.1905 | 0.099396 | 0.056232 | 170
87 | 455.312 | 0.085932 | 0.055242 | 170
85 | 440.9963 | 0.093852 | 0.055836 | 165
86 | 450.563204 | 0.09306 | 0.055044 | 165
87 | 423.0317 | 0.090684 | 0.052074 | 160
86 | 425.5319 | 0.091476 | 0.054252 | 165
86.5 | 397.351 | 0.083952 | 0.052668 | 160
87 | 424.5283 | 0.088902 | 0.051678 | 160
85 | 411.7423 | 0.086526 | 0.052074 | 160
85 | 404.3429 | 0.082566 | 0.054846 | 160
85 | 454.5455 | 0.089298 | 0.054846 | 165
86 | 431.8273 | 0.089892 | 0.054054 | 160
85 | 430.4504 | 0.092664 | 0.055044 | 170
86 | 464.5161 | 0.088902 | 0.051084 | 165
85 | 446.6501 | 0.088308 | 0.05247 | 160
85 | 400.2965 | 0.084942 | 0.051678 | 165
86 | 409.7117 | 0.09108 | 0.055044 | 165
86 | 432.6923 | 0.083754 | 0.053064 | 165
86 | 467.128 | 0.10098 | 0.053262 | 170
85 | 441.7178 | 0.087714 | 0.051876 | 160
85 | 411.7423 | 0.08811 | 0.05148 | 160
85 | 397.4972396 | 0.088704 | 0.05247 | 160
85 | 403.286 | 0.087912 | 0.052272 | 165
86 | 422.7006 | 0.09207 | 0.05544 | 160
85 | 400.1482 | 0.087912 | 0.053658 | 160
86 | 439.5604 | 0.093456 | 0.05445 | 165
86 | 445.1772 | 0.091674 | 0.053262 | 165
86 | 467.5325 | 0.086328 | 0.053064 | 165
86 | 430.1075 | 0.090684 | 0.053658 | 165
85 | 417.6334 | 0.082962 | 0.054252 | 165
86 | 422.0399 | 0.090882 | 0.053064 | 165
86 | 461.7358 | 0.082764 | 0.054054 | 170
86 | 440.6364749 | 0.09207 | 0.054846 | 180
86 | 467.5325 | 0.088902 | 0.054846 | 170
85 | 428.2316 | 0.089496 | 0.054054 | 170
84 | 410.6464 | 0.091476 | 0.051876 | 165
85 | 426.5403 | 0.096624 | 0.052866 | 165
85 | 438.3117 | 0.098208 | 0.053262 | 165
85 | 434.6076 | 0.098208 | 0.053856 | 170
85 | 432.8657 | 0.091476 | 0.05346 | 165
86 | 439.0244 | 0.104346 | 0.05445 | 165
85 | 442.0794 | 0.08811 | 0.053064 | 170
85 | 419.5804 | 0.086922 | 0.053262 | 170
86 | 426.5403 | 0.09504 | 0.053856 | 165
85 | 439.2029 | 0.108405 | 0.053658 | 170
85 | 406.7797 | 0.083952 | 0.051282 | 165
85 | 454.5455 | 0.09306 | 0.052866 | 170
86 | 449.9625 | 0.110088 | 0.059004 | 180
85 | 443.7141 | 0.089496 | 0.053064 | 165
85 | 460.9475032 | 0.096228 | 0.05445 | 170
85 | 452.2613 | 0.083556 | 0.05445 | 170
85 | 425.5319 | 0.086328 | 0.051282 | 165
85 | 450.7513 | 0.09009 | 0.052272 | 165
84 | 440.2772 | 0.090486 | 0.053064 | 170
85 | 420.7246 | 0.091278 | 0.053262 | 170
85 | 429.9363 | 0.091476 | 0.054846 | 170
85 | 429.4235 | 0.099792 | 0.053262 | 170
85 | 447.9469 | 0.088704 | 0.052668 | 165
85 | 426.7088 | 0.08712 | 0.053658 | 170
85 | 424.1948 | 0.083952 | 0.05346 | 165
86 | 454.5455 | 0.086328 | 0.053658 | 170
86 | 420.397 | 0.086328 | 0.055044 | 170
84.49 | 404.4944 | 0.089298 | 0.05346 | 160
85 | 425.0295 | 0.09009 | 0.054054 | 170
86 | 420.397 | 0.083754 | 0.053856 | 170
85 | 425.0295 | 0.087714 | 0.052272 | 165
85 | 427.3843 | 0.08415 | 0.05247 | 165
86 | 455.312 | 0.08514 | 0.055242 | 170
85 | 462.5268 | 0.081972 | 0.054252 | 170
84 | 421.7103 | 0.084744 | 0.05346 | 170
86 | 421.7103 | 0.093654 | 0.053658 | 165
86 | 464.1169 | 0.083754 | 0.05346 | 170
85 | 449.2512 | 0.082368 | 0.052272 | 165
85 | 470.9987 | 0.09306 | 0.055044 | 170
85 | 497.2376 | 0.085932 | 0.056034 | 170
84 | 476.4005 | 0.086724 | 0.051876 | 175
85 | 476.8212 | 0.096624 | 0.053856 | 170
85 | 487.1448 | 0.096426 | 0.053856 | 170
85 | 483.871 | 0.10098 | 0.05445 | 170
85 | 481.9277 | 0.090684 | 0.055242 | 170
85 | 477.8761 | 0.09108 | 0.055638 | 175
85 | 479.7868 | 0.101574 | 0.054846 | 170
85 | 490.2406 | 0.089496 | 0.055638 | 175
85 | 486.4865 | 0.097614 | 0.053856 | 175
84 | 494.2791762 | 0.097416 | 0.054846 | 175
85 | 503.7313 | 0.085536 | 0.05544 | 175
84 | 505.618 | 0.091674 | 0.05445 | 175
85 | 511.2426 | 0.097614 | 0.055836 | 175
85 | 495.8678 | 0.097812 | 0.054846 | 174
83 | 455.1201 | 0.090684 | 0.053658 | 170
84 | 503.9664 | 0.095832 | 0.052668 | 170
85 | 496.3235 | 0.082962 | 0.050886 | 165
85 | 487.3646 | 0.083556 | 0.051282 | 165
85 | 468.3435 | 0.087714 | 0.051084 | 170
86 | 491.5794 | 0.094446 | 0.051876 | 160
85 | 455.6962 | 0.08811 | 0.051678 | 170
85 | 457.4333 | 0.092664 | 0.053856 | 165
78 | 6.452 | 7.025 | 6.046 | 1250
77 | 7.499 | 7.757 | 6.879 | 1550
77 | 7.024 | 6.993 | 6.426 | 1550
86 | 14.75 | 14.502 | 13.38 | 2950
86 | 13.96 | 14.467 | 12.23 | 2650
87 | 13.59 | 15.343 | 12.79 | 2750
77 | 3.825 | 3.253 | 3.283 | 720
77 | 3.976 | 4.454 | 3.888 | 930
86 | 3.64 | 4.012 | 3.613 | 820
86 | 3.54 | 3.867 | 3.531 | 850
85 | 3.77 | 5.072 | 3.353 | 780
87 | 3.303 | 3.064 | 3.562 | 860
88 | 0.906 | 0.715 | 0.796 | 195
88 | 0.8 | 0.7245 | 0.7555 | 180
88 | 1.043 | 0.884 | 0.858 | 195
88 | 0.91 | 0.837 | 0.872 | 200
88 | 0.888 | 0.928 | 0.877 | 200
89 | 0.952 | 0.84 | 0.864 | 210
88 | 0.886 | 0.888 | 0.839 | 210
88 | 0.9 | 0.89 | 0.833 | 205
109 | 61.65 | 0.5 | 0.433 | 320
111 | 68.42 | 0.617 | 0.473 | 370
112 | 64.6 | 0.56 | 0.426 | 340
110 | 62.4 | 0.632 | 0.428 | 340
111 | 60.77 | 0.651 | 0.435 | 360
113 | 61.99 | 0.675 | 0.436 | 350
114 | 57.12 | 0.643 | 0.421 | 350
109 | 70.64 | 0.59 | 0.509 | 330
109.29 | 67.04 | 0.605 | 0.474 | 320
110.02 | 68.27 | 0.57 | 0.44 | 310
109 | 65.36 | 0.476 | 0.438 | 295
108 | 66.96 | 0.521 | 0.446 | 300
87 | 497.0087 | 1.768 | 0.892 | 930
87 | 518.732 | 1.699 | 0.944 | 1050
87 | 512.5771 | 1.812 | 0.968 | 1050
111.5 | 162.9 | 0.667 | 0.427 | 500
109 | 160.2 | 0.601 | 0.393 | 490
109 | 168.4 | 0.692 | 0.403 | 500
108 | 158.6 | 0.682 | 0.369 | 480
108 | 164.1 | 0.57 | 0.397 | 480
108 | 154.85 | 0.61 | 0.391 | 480
107 | 174 | 0.8055 | 0.392 | 490
112 | 34.49 | 0.226 | 0.145 | 150
110 | 33.35 | 0.231 | 0.168 | 155
108 | 34.52 | 0.201 | 0.162 | 150
108 | 32.73 | 0.193 | 0.162 | 145
89 | 416.0247 | 0.098802 | 0.058014 | 170
88 | 438.6677 | 0.08217 | 0.057222 | 175
87 | 474.7253 | 0.099 | 0.056232 | 175
86 | 477.2426 | 0.095238 | 0.056628 | 175
85.47 | 429.6797 | 0.085932 | 0.05445 | 170
85 | 474.934 | 0.09801 | 0.051876 | 165
86 | 463.9175 | 0.096228 | 0.052272 | 165
85 | 450.3753 | 0.087714 | 0.054252 | 175
84.16 | 455.8886 | 0.094644 | 0.053856 | 170
85 | 441.1765 | 0.09207 | 0.052272 | 165
86 | 480.6409 | 0.093654 | 0.051876 | 165
86 | 467.735 | 0.086328 | 0.052866 | 165
86 | 475.9806 | 0.08811 | 0.053064 | 165
86 | 442.2604 | 0.102564 | 0.053856 | 165
85 | 457.6271 | 0.086922 | 0.052668 | 165
84 | 474.7253 | 0.09306 | 0.056232 | 170
85 | 458.7935429 | 0.092862 | 0.056034 | 175
85 | 454.9283909 | 0.086724 | 0.052866 | 170
85 | 449.2512 | 0.09009 | 0.053064 | 165
86 | 450 | 0.085536 | 0.052074 | 160
86 | 457.0461278 | 0.086724 | 0.053262 | 165
86 | 451.505 | 0.089694 | 0.052272 | 165
85 | 431.4822 | 0.101178 | 0.05445 | 170
84.54 | 442.0794 | 0.089694 | 0.052272 | 160
85 | 462.5268 | 0.087714 | 0.054054 | 165
85 | 457.0461278 | 0.09702 | 0.051084 | 160
84 | 676.2680025 | 0.07326 | 0.042966 | 165
83.47 | 645.933 | 0.073656 | 0.041778 | 160
84 | 452.4508 | 0.094248 | 0.052272 | 170
84.4 | 440.6364749 | 0.09207 | 0.052668 | 170
86 | 400.7421 | 0.08217 | 0.05445 | 170
87 | 498.8453 | 0.08811 | 0.053658 | 170
87 | 470.3833 | 0.090882 | 0.05148 | 170
86 | 513.308 | 0.105039 | 0.058608 | 185
87 | 13.49 | 14.639 | 12.933 | 2150
85 | 13.5 | 15.557 | 12.908 | 2600
85 | 8.99 | 10.81 | 12.515 | 1900
86 | 3.607 | 3.433 | 3.241 | 790
87 | 3.348 | 3.803 | 3.468 | 820
86 | 3.367 | 3.692 | 3.42 | 820
86 | 3.638 | 4.079 | 3.505 | 870
87 | 3.686 | 3.912 | 3.486 | 910
87 | 3.517 | 3.991 | 3.475 | 880
88 | 0.849 | 0.77 | 0.792 | 190
88 | 0.864 | 0.794 | 0.859 | 207.5
88 | 0.896 | 0.7845 | 0.834 | 210
88 | 0.882 | 0.924 | 0.835 | 205
89 | 0.894 | 0.888 | 0.854 | 205
88 | 0.892 | 0.864 | 0.842 | 200
88 | 0.86 | 0.9 | 0.825 | 195
88 | 0.91 | 0.888 | 0.842 | 205
88 | 0.856 | 0.876 | 0.853 | 205
88 | 0.833 | 0.742 | 0.8 | 205
88 | 0.846 | 0.7635 | 0.809 | 195
88 | 0.808 | 0.839 | 0.811 | 195
88 | 0.896 | 0.837 | 0.813 | 195
88 | 0.863 | 0.851 | 0.843 | 200
88 | 0.865 | 0.849 | 0.817 | 200
88 | 0.878 | 0.912 | 0.826 | 195
111 | 64.3 | 0.549 | 0.431 | 330
109 | 65.12 | 0.52 | 0.429 | 340
108 | 59.35 | 0.536 | 0.415 | 350
108 | 70.05 | 0.495 | 0.441 | 330
105 | 63.51 | 0.497 | 0.43 | 320
107 | 64.49 | 0.507 | 0.449 | 330
109 | 61.98 | 0.519 | 0.441 | 320
110 | 64.84 | 0.542 | 0.438 | 320
87 | 508.9538 | 1.737 | 0.948 | 1150
86 | 554.6995 | 1.777 | 0.972 | 1150
107 | 153.9 | 0.607 | 0.392 | 500
110 | 162.4 | 0.658 | 0.427 | 540
107 | 166.2 | 0.583 | 0.401 | 510
106 | 167 | 0.617 | 0.396 | 510
110 | 146.85 | 0.569 | 0.392 | 500
108 | 159.8 | 0.587 | 0.394 | 500
118 | 37.7 | 0.256 | 0.166 | 170
111 | 27.56 | 0.206 | 0.142 | 140
109 | 32.44 | 0.235 | 0.165 | 155
90 | 431.8273 | 0.085338 | 0.054252 | 170
86 | 430.9657 | 0.088704 | 0.051876 | 170
86 | 489.3521 | 0.084744 | 0.053856 | 170
86 | 475.7709 | 0.091674 | 0.053856 | 170
86.46 | 422.5352 | 0.091674 | 0.051678 | 165
85.54 | 422.5352 | 0.087912 | 0.052272 | 165
85 | 429.5943 | 0.082962 | 0.053064 | 165
86 | 426.2036 | 0.085338 | 0.053856 | 165
85 | 415.2249 | 0.088506 | 0.054252 | 170
85 | 440.6364749 | 0.09009 | 0.054648 | 170
85 | 403.5874 | 0.083358 | 0.051084 | 165
86 | 445.7284 | 0.082368 | 0.053262 | 165
85 | 440.0978 | 0.099 | 0.052866 | 165
86 | 426.0355 | 0.09108 | 0.052668 | 165
85 | 416.6667 | 0.0891 | 0.053856 | 170
86 | 406.1677 | 0.08514 | 0.05346 | 165
85 | 439.3816 | 0.10197 | 0.053064 | 165
86 | 434.7826 | 0.088308 | 0.05247 | 170
85 | 477.4535809 | 0.095436 | 0.05445 | 175
84 | 473.4765 | 0.090486 | 0.05346 | 160
86 | 425.3643 | 0.089892 | 0.054648 | 165
86 | 440.9963 | 0.096822 | 0.055242 | 165
86 | 470.1785 | 0.086526 | 0.054252 | 180
85 | 472.4409 | 0.08415 | 0.055044 | 175
85.46 | 446.8349 | 0.093654 | 0.054648 | 170
85.53 | 457.2396 | 0.086328 | 0.052866 | 165
85 | 478.9357 | 0.081576 | 0.05742 | 175
85 | 449.2512 | 0.082566 | 0.054648 | 180
86 | 440.0978 | 0.086526 | 0.05544 | 165
86 | 470.3833 | 0.092862 | 0.054648 | 175
85 | 469.1573 | 0.090882 | 0.053856 | 170
86 | 490.0181 | 0.097416 | 0.056232 | 175
85 | 467.3301601 | 0.087318 | 0.053658 | 175
86 | 446.8349 | 0.0891 | 0.053658 | 175
87 | 464.9161 | 0.09702 | 0.054846 | 180
87 | 445.1772 | 0.09504 | 0.052668 | 170
78 | 6.479 | 6.415 | 5.605 | 1400
76 | 6.162 | 6.401 | 5.719 | 1500
76 | 6.433 | 6.347 | 5.893 | 1500
85 | 3.999 | 3.913 | 3.921 | 1000
86 | 3.768 | 3.58 | 3.473 | 920
86 | 3.887 | 3.546 | 3.377 | 880
86 | 3.624 | 3.711 | 3.452 | 920
86 | 3.678 | 3.567 | 3.421 | 910
88 | 0.916 | 0.873 | 0.84 | 210
88 | 0.841 | 0.789 | 0.839 | 200
88 | 0.88 | 0.854 | 0.847 | 200
88 | 0.897 | 0.913 | 0.865 | 210
88 | 0.886 | 0.865 | 0.835 | 200
89 | 0.855 | 0.875 | 0.836 | 205
88 | 0.901 | 0.91 | 0.836 | 205
108 | 68.47 | 0.692 | 0.469 | 360
109 | 62.99 | 0.569 | 0.432 | 330
110 | 50.04 | 0.558 | 0.422 | 330
111 | 52.09 | 0.583 | 0.428 | 340
110 | 70.35 | 0.609 | 0.465 | 330
110 | 71.35 | 0.516 | 0.466 | 330
110 | 63.8 | 0.53 | 0.467 | 320
109 | 59.93 | 0.532 | 0.439 | 300
110 | 58.18 | 0.578 | 0.433 | 300
114 | 58.8 | 0.557 | 0.453 | 310
88 | 465.5172 | 1.569 | 1.029 | 1100
89 | 509.1938 | 1.869 | 1.042 | 1200
87 | 513.308 | 1.84 | 1.001 | 1200
85 | 513.5521 | 1.809 | 0.97 | 1150
105 | 179.9 | 0.668 | 0.444 | 540
110 | 153.2 | 0.584 | 0.423 | 520
109 | 166.8 | 0.648 | 0.456 | 550
107 | 150.5 | 0.582 | 0.3965 | 510
109 | 152.6 | 0.571 | 0.386 | 490
107.58 | 160.6 | 0.604 | 0.384 | 500
109 | 164.7 | 0.656 | 0.379 | 500
108 | 166.3 | 0.584 | 0.383 | 490
111 | 32.02 | 0.214 | 0.157 | 145
90 | 445.7284 | 0.085536 | 0.049896 | 155
91 | 449.2512 | 0.073557 | 0.050886 | 160
86 | 493.8272 | 0.078804 | 0.050886 | 165
86 | 484.7397 | 0.103356 | 0.053064 | 165
86 | 451.8828 | 0.09009 | 0.051876 | 165
85 | 432.6923 | 0.085932 | 0.051876 | 170
85 | 427.7228 | 0.085338 | 0.052866 | 165
85 | 479.3609 | 0.091278 | 0.054648 | 170
85 | 461.1443 | 0.091476 | 0.054252 | 170
86 | 420.397 | 0.091278 | 0.05148 | 170
87 | 482.3582 | 0.08613 | 0.052272 | 175
87 | 496.3235 | 0.098208 | 0.051678 | 165
87 | 501.6256 | 0.082764 | 0.05346 | 170
86 | 447.205 | 0.095436 | 0.051678 | 165
87 | 447.0199 | 0.10098 | 0.054054 | 170
87 | 494.9588 | 0.088308 | 0.053262 | 165
86 | 468.9535 | 0.089694 | 0.05346 | 165
87 | 501.6256 | 0.11682 | 0.053064 | 165
87 | 10.71 | 13.222 | 11.026 | 2450
85 | 12.47 | 13.663 | 12.035 | 2825
86 | 13.7 | 14.628 | 12.374 | 2850
76 | 6.344 | 6.432 | 6.123 | 1600
76 | 6.547 | 6.665 | 6.158 | 1550
85 | 3.717 | 3.885 | 3.933 | 1000
85 | 3.993 | 4.127 | 3.738 | 940
86 | 3.578 | 3.707 | 3.398 | 900
86 | 3.61 | 3.468 | 3.413 | 930
86 | 3.73 | 4.05 | 3.514 | 950
86 | 3.852 | 3.948 | 3.591 | 960
87 | 0.813 | 0.796 | 0.807 | 210
89 | 0.818 | 0.865 | 0.782 | 190
88 | 0.922 | 0.8115 | 0.82 | 200
88 | 0.857 | 0.858 | 0.865 | 210
88 | 0.905 | 0.898 | 0.85 | 210
88 | 0.839 | 0.843 | 0.81 | 200
88 | 0.859 | 0.887 | 0.803 | 200
88 | 0.861 | 0.88 | 0.811 | 210
88 | 0.935 | 0.917 | 0.845 | 205
88 | 0.892 | 0.831 | 0.822 | 200
111 | 70.07 | 0.84 | 0.659 | 410
108 | 66.74 | 0.757 | 0.618 | 440
109 | 65.75 | 0.861 | 0.7 | 480
111 | 60.69 | 0.587 | 0.443 | 360
111 | 50.04 | 0.632 | 0.43 | 330
110.51 | 51.71 | 0.616 | 0.424 | 330
112 | 50.93 | 0.606 | 0.414 | 340
109 | 60.64 | 0.54 | 0.441 | 300
110 | 59.38 | 0.514 | 0.402 | 300
110 | 58.41 | 0.503 | 0.413 | 300
109 | 54.51 | 0.508 | 0.415 | 295
109 | 58.43 | 0.525 | 0.406 | 295
87 | 537.3134 | 1.846 | 1.072 | 1250
86 | 560.1659751 | 1.936 | 1.038 | 1250
87 | 540 | 1.836 | 1.016 | 1150
86 | 497.0087 | 1.703 | 0.991 | 1150
107 | 173.4 | 0.66 | 0.408 | 520
106 | 158.6 | 0.644 | 0.385 | 500
110.5 | 150.85 | 0.595 | 0.376 | 470
110 | 157.1 | 0.617 | 0.368 | 480
106 | 150.1 | 0.586 | 0.375 | 480
109 | 165 | 0.658 | 0.38 | 480
108 | 157 | 0.554 | 0.381 | 480
110 | 30.38 | 0.213 | 0.161 | 150
89 | 462.3288 | 0.087516 | 0.055044 | 170
87 | 495.4128 | 0.08613 | 0.053262 | 170
85 | 479.1482 | 0.085932 | 0.05445 | 170
84 | 498.155 | 0.09603 | 0.053658 | 170
87 | 503.7313 | 0.086724 | 0.054846 | 170
85 | 470.5882 | 0.080784 | 0.054054 | 170
84 | 473.0618 | 0.086526 | 0.052074 | 165
85 | 499.7686 | 0.081774 | 0.051678 | 165
85 | 497.4666 | 0.087516 | 0.053856 | 165
86 | 481.069 | 0.08712 | 0.05346 | 170
85 | 476.4005 | 0.084744 | 0.053064 | 165
85 | 467.5325 | 0.102366 | 0.055044 | 165
84 | 466.7243 | 0.080982 | 0.052668 | 165
85 | 468.5466 | 0.08217 | 0.053262 | 165
85 | 461.1443 | 0.080586 | 0.051876 | 165
84 | 476.8212 | 0.080388 | 0.052272 | 165
85 | 473.6842 | 0.080784 | 0.05544 | 165
85 | 460.9475032 | 0.089496 | 0.05247 | 160
84 | 440.8163 | 0.097812 | 0.051876 | 160
85 | 454.5455 | 0.081378 | 0.052668 | 165
85 | 475.7709 | 0.086724 | 0.052866 | 165
87 | 477.8761 | 0.082368 | 0.05247 | 165
87 | 476.8212 | 0.085536 | 0.053064 | 165
86 | 503.2619 | 0.083556 | 0.052074 | 165
85 | 14.89 | 15.226 | 12.702 | 2950
77 | 6.76 | 7.577 | 6.128 | 1550
75 | 6.283 | 6.646 | 5.679 | 1500
75 | 6.845 | 6.848 | 6.195 | 1600
85 | 3.333 | 3.617 | 3.275 | 850
86 | 3.53 | 3.751 | 3.476 | 910
87 | 3.6 | 4.139 | 3.405 | 880
86 | 3.768 | 3.945 | 3.409 | 910
85 | 3.924 | 3.567 | 3.418 | 910
85 | 3.57 | 3.619 | 3.412 | 930
85 | 3.863 | 3.739 | 3.344 | 890
86 | 3.496 | 3.751 | 3.312 | 880
86 | 3.555 | 3.688 | 3.439 | 930
86 | 3.412 | 3.405 | 3.198 | 870
85 | 3.86 | 4.104 | 3.587 | 980
85 | 4.057 | 4.157 | 3.623 | 980
85 | 4.075 | 4.281 | 3.617 | 960
86 | 3.892 | 3.896 | 3.518 | 960
87 | 2.948 | 2.366 | 1.965 | 530
86 | 2.465 | 2.361 | 2.195 | 540
88 | 1.026 | 0.843 | 0.838 | 205
88 | 0.841 | 0.853 | 0.824 | 200
88 | 0.865 | 0.762 | 0.811 | 195
88 | 0.91 | 0.904 | 0.8425 | 205
88 | 0.878 | 0.924 | 0.826 | 205
85 | 575.3863 | 1.82 | 1.097 | 1200
84 | 543.2596 | 1.996 | 0.996 | 1200
85 | 561.9147 | 1.628 | 0.878 | 1150
85 | 504.6729 | 1.945 | 1.029 | 1200
84 | 1204.551 | 4.076 | 2.307 | 2350
83 | 855.7845 | 4.025 | 2.17 | 2300
85 | 757.3633 | 4.48 | 2.382 | 2300
84 | 799.4078 | 4.07 | 2.453 | 2400
84 | 770.3281 | 3.839 | 2.294 | 2250
110 | 47.965 | 0.634 | 0.465 | 340
112 | 45.9 | 0.645 | 0.434 | 340
112 | 47.64 | 0.654 | 0.445 | 340
110 | 57.16 | 0.536 | 0.452 | 320
111 | 54.05 | 0.55 | 0.436 | 310
110 | 57.7 | 0.526 | 0.447 | 310
110 | 56.8 | 0.538 | 0.438 | 330
109 | 157.6 | 0.575 | 0.402 | 520
110 | 149.4 | 0.614 | 0.392 | 510
109 | 166.7 | 0.571 | 0.39 | 510
108 | 164.2 | 0.561 | 0.385 | 500
109 | 156.4 | 0.627 | 0.384 | 500
88 | 401.0397 | 0.076527 | 0.051084 | 155
89 | 452.4508 | 0.070092 | 0.05148 | 165
87 | 435.3083434 | 0.082764 | 0.050688 | 160
86 | 431.3099 | 0.08118 | 0.053262 | 160
86 | 473.8921 | 0.092466 | 0.052866 | 165
85 | 494.732 | 0.089892 | 0.056034 | 165
85 | 414.4282 | 0.087714 | 0.054054 | 160
85.47 | 458.0153 | 0.080586 | 0.052668 | 160
86 | 451.1278 | 0.08712 | 0.052074 | 160
86 | 488.4668 | 0.08217 | 0.053658 | 160
86 | 465.718 | 0.083556 | 0.052074 | 160
86 | 422.2048 | 0.079794 | 0.053064 | 160
85.5 | 592.4301 | 0.078012 | 0.054054 | 180
86 | 451.6939 | 0.089496 | 0.054252 | 160
87 | 441.5372 | 0.076032 | 0.0495 | 155
85 | 419.4175 | 0.087516 | 0.05346 | 160
85 | 413.7931 | 0.084942 | 0.05247 | 160
86 | 421.3812 | 0.081774 | 0.05346 | 160
86 | 432.8657 | 0.077814 | 0.054054 | 170
87 | 458.9885 | 0.08316 | 0.049896 | 160
88 | 10.6 | 13.513 | 10.187 | 2200
87 | 12.55 | 15.537 | 12.272 | 2650
87 | 11.5 | 12.958 | 12.056 | 2800
75 | 6.22 | 6.656 | 6.043 | 1600
75 | 6.072 | 6.414 | 5.86 | 1500
76 | 4.487 | 4.487 | 3.918 | 1050
77 | 3.447 | 3.311 | 3.222 | 850
85 | 3.56 | 3.709 | 3.329 | 910
85.47 | 3.766 | 3.709 | 3.453 | 960
85 | 3.569 | 3.956 | 3.5 | 970
87 | 3.852 | 3.72 | 3.437 | 950
86 | 3.844 | 3.902 | 3.506 | 1000
85 | 3.729 | 3.681 | 3.488 | 990
86 | 3.525 | 3.809 | 3.391 | 990
86 | 3.966 | 3.774 | 3.415 | 950
87 | 3.953 | 3.754 | 3.406 | 920
87 | 2.598 | 2.348 | 1.933 | 500
87 | 2.299 | 2.046 | 1.934 | 490
87 | 2.235 | 2.062 | 2.007 | 500
88 | 0.92 | 0.765 | 0.81 | 200
88 | 0.951 | 0.783 | 0.831 | 200
89 | 0.902 | 0.872 | 0.834 | 200
89 | 0.939 | 0.912 | 0.829 | 200
88 | 0.943 | 0.839 | 0.851 | 200
89 | 0.873 | 0.822 | 0.848 | 205
89 | 0.905 | 0.929 | 0.811 | 205
88 | 1.127 | 1.097 | 1.045 | 245
88 | 1.188 | 1.146 | 1.055 | 245
85 | 556.4142 | 1.733 | 0.954 | 1144
86 | 551.5832 | 1.941 | 1.033 | 1300
85.53 | 530.1915 | 1.971 | 1.045 | 1200
85 | 514.2857 | 1.998 | 1.067 | 1250
86 | 517.9856 | 2.037 | 0.999 | 1200
85 | 392.5845 | 2.21 | 1.307 | 1300
85 | 366.4744 | 2.046 | 1.277 | 1350
88 | 377.6224 | 1.95 | 1.227 | 1350
83 | 789.4737 | 1.688 | 0.717 | 1750
83 | 788.3212 | 4.176 | 2.016 | 2250
83 | 717.1314741 | 4.115 | 2.341 | 2300
112 | 46.61 | 0.623 | 0.423 | 320
113 | 45.25 | 0.665 | 0.453 | 330
113 | 46.4 | 0.698 | 0.441 | 330
111 | 45.89 | 0.659 | 0.445 | 330
111 | 63.12 | 0.555 | 0.428 | 310
111 | 59.66 | 0.546 | 0.433 | 300
110 | 57.49 | 0.525 | 0.44 | 300
111 | 59.23 | 0.53 | 0.429 | 300
108 | 150.1 | 0.637 | 0.415 | 510
108 | 182.4 | 0.576 | 0.389 | 490
108 | 180.3 | 0.635 | 0.401 | 510
109 | 179.7 | 0.656 | 0.404 | 520
109 | 162.1 | 0.652 | 0.4 | 510
108.57 | 157.1 | 0.595 | 0.403 | 490
108 | 163.6 | 0.611 | 0.406 | 510
88 | 409.4011 | 0.079002 | 0.052668 | 165
88 | 469.5652 | 0.074052 | 0.053658 | 170
86 | 489.7959 | 0.086328 | 0.05247 | 165
88 | 493.1507 | 0.092466 | 0.053658 | 165
86 | 512.9423 | 0.086724 | 0.055044 | 175
86 | 473.4765 | 0.08316 | 0.05346 | 165
86 | 488.6877828 | 0.082962 | 0.052272 | 170
86 | 485.6115 | 0.088506 | 0.054252 | 170
86 | 450.563204 | 0.081576 | 0.054054 | 165
85 | 495.4128 | 0.084348 | 0.054252 | 175
86 | 447.3902 | 0.08118 | 0.052272 | 165
85 | 451.8828 | 0.080784 | 0.052272 | 165
86 | 440.6364749 | 0.0792 | 0.05346 | 165
88 | 478.0876494 | 0.08217 | 0.055044 | 170
86 | 470.5882 | 0.089694 | 0.053856 | 170
87 | 483.0054 | 0.081972 | 0.054648 | 180
87 | 461.5385 | 0.08613 | 0.053262 | 165
87 | 508.8339 | 0.083358 | 0.051282 | 160
87 | 13.15 | 12.741 | 12.285 | 2650
87 | 13.83 | 13.31 | 12.482 | 2750
78 | 6.464 | 7.059 | 6.376 | 1750
78 | 5.854 | 6.746 | 5.84 | 1550
73.58 | 5.69 | 6.538 | 5.816 | 1500
76 | 3.747 | 4.097 | 3.635 | 980
76 | 3.556 | 3.901 | 3.429 | 910
85.46 | 3.436 | 3.507 | 3.356 | 900
86 | 3.615 | 3.728 | 3.37 | 910
86 | 3.692 | 3.795 | 3.42 | 930
86 | 3.524 | 3.648 | 3.279 | 920
87 | 3.737 | 3.64 | 3.365 | 930
87 | 3.615 | 3.902 | 3.402 | 950
86 | 3.662 | 3.752 | 3.398 | 970
85 | 3.72 | 3.738 | 3.365 | 970
85 | 3.57 | 3.661 | 3.395 | 970
87 | 2.214 | 1.97 | 1.878 | 460
87 | 2.232 | 2.122 | 2.047 | 490
89 | 0.886 | 0.82 | 0.831 | 200
88 | 0.853 | 0.798 | 0.825 | 210
88 | 0.89 | 0.856 | 0.82 | 200
88 | 0.805 | 0.759 | 0.813 | 205
89 | 0.936 | 0.811 | 0.831 | 200
88 | 0.846 | 0.954 | 0.855 | 200
88 | 0.894 | 0.888 | 0.862 | 210
88 | 0.885 | 0.865 | 0.825 | 205
89 | 0.866 | 0.899 | 0.838 | 205
89 | 0.924 | 0.903 | 0.831 | 200
86 | 571.1264 | 1.95 | 1.081 | 1300
86 | 539.7301 | 1.769 | 1.04 | 1250
86 | 546.5587 | 1.954 | 1.041 | 1250
86 | 563.9686684 | 2.014 | 1 | 1200
110 | 63.95 | 0.544 | 0.384 | 310
111 | 44.43 | 0.567 | 0.434 | 330
111 | 44.14 | 0.562 | 0.398 | 310
110 | 43.78 | 0.63 | 0.408 | 320
111 | 57.82 | 0.503 | 0.411 | 295
110 | 60.58 | 0.574 | 0.442 | 310
111 | 63.11 | 0.473 | 0.417 | 295
111 | 64.45 | 0.527 | 0.438 | 310
109 | 58.85 | 0.556 | 0.424 | 300
110 | 59.29 | 0.54 | 0.446 | 310
110 | 57.45 | 0.54 | 0.441 | 310
109 | 58.11 | 0.54 | 0.441 | 340
109 | 151.5 | 0.624 | 0.424 | 500
109 | 170.4 | 0.616 | 0.416 | 510
108 | 167.2 | 0.57 | 0.397 | 510
109 | 165.9 | 0.623 | 0.414 | 500
110 | 162.7 | 0.574 | 0.397 | 510
109 | 160.3 | 0.593 | 0.389 | 500
110 | 171.4 | 0.607 | 0.4 | 510
109 | 170.06 | 0.595 | 0.394 | 510
110 | 158.4 | 0.672 | 0.396 | 500
107 | 148.1 | 0.576 | 0.383 | 500
87 | 450.9394572 | 0.076824 | 0.047916 | 160
87 | 491.1323 | 0.078408 | 0.050886 | 160
86 | 454.9283909 | 0.086922 | 0.055044 | 165
86 | 479.7868 | 0.080586 | 0.051282 | 160
86 | 465.1163 | 0.093258 | 0.0495 | 160
86 | 428.5714 | 0.084348 | 0.05247 | 165
86 | 456.4666 | 0.08316 | 0.052074 | 160
87 | 442.9861 | 0.09108 | 0.053856 | 160
86 | 472.6477024 | 0.087516 | 0.054252 | 165
85 | 460.9475032 | 0.078408 | 0.052074 | 170
86 | 451.1278 | 0.080388 | 0.051084 | 165
85 | 447.3902 | 0.080586 | 0.052866 | 160
86 | 450.1876 | 0.086526 | 0.05346 | 165
86 | 447.0199 | 0.085734 | 0.055638 | 165
87 | 481.2834 | 0.09405 | 0.05346 | 165
86 | 474.5167 | 0.092466 | 0.051282 | 160
87 | 467.5325 | 0.089694 | 0.053064 | 160
87 | 10.09 | 9.742 | 12.479 | 2700
87 | 12.6 | 11.646 | 11.029 | 2500
86 | 13 | 15.298 | 12.365 | 2850
77 | 6.323 | 6.763 | 5.718 | 1200
77 | 6.416 | 6.938 | 5.938 | 1550
79 | 3.382 | 3.666 | 3.206 | 910
87 | 3.772 | 3.763 | 3.328 | 920
86 | 3.625 | 3.818 | 3.437 | 930
87 | 3.905 | 3.953 | 3.477 | 950
87 | 3.697 | 3.884 | 3.504 | 940
86 | 3.984 | 3.881 | 3.806 | 990
86 | 3.635 | 3.959 | 3.434 | 910
87 | 3.926 | 3.812 | 3.448 | 940
86 | 3.789 | 3.856 | 3.539 | 970
87 | 3.877 | 4.019 | 3.552 | 950
86.47 | 3.717 | 3.723 | 3.364 | 920
87 | 2.159 | 1.946 | 1.878 | 460
87 | 2.229 | 2.036 | 1.955 | 500
87 | 2.204 | 1.989 | 1.943 | 490
88 | 0.901 | 0.847 | 0.808 | 200
88 | 0.952 | 0.829 | 0.864 | 210
88 | 0.984 | 0.866 | 0.8735 | 215
88 | 0.876 | 0.816 | 0.825 | 205
88 | 0.93 | 0.892 | 0.846 | 205
89 | 0.836 | 0.896 | 0.836 | 205
88 | 0.891 | 0.876 | 0.833 | 205
88 | 0.886 | 0.849 | 0.823 | 205
88.4 | 0.807 | 0.929 | 0.818 | 205
88 | 1.187 | 1.122 | 1.064 | 255
88 | 1.221 | 1.159 | 1.082 | 260
86 | 354.3307 | 1.871 | 1.236 | 1300
87 | 368.9785 | 1.898 | 1.318 | 1400
85 | 347.3786 | 1.957 | 1.267 | 1350
84 | 698.577 | 3.336 | 2.351 | 2200
85 | 532.2819 | 3.793 | 2.16 | 2150
84 | 779.2208 | 3.653 | 2.442 | 2350
85 | 721.4429 | 3.892 | 2.346 | 2200
86 | 516.0057 | 1.842 | 0.974 | 1150
86 | 505.618 | 1.981 | 1.01 | 1150
85 | 549.6183 | 1.743 | 0.994 | 1200
108 | 81.92 | 0.845 | 0.661 | 480
109 | 67.76 | 0.813 | 0.675 | 480
110 | 65.19 | 0.87 | 0.739 | 480
118 | 40.74 | 0.543 | 0.383 | 295
110.58 | 42.69 | 0.59 | 0.463 | 330
110 | 43.24 | 0.597 | 0.414 | 310
110.5 | 42.76 | 0.598 | 0.431 | 320
108 | 56.11 | 0.534 | 0.436 | 300
106.6 | 52.78 | 0.613 | 0.452 | 310
106 | 53.6 | 0.517 | 0.433 | 300
108 | 55.69 | 0.528 | 0.422 | 295
105 | 140.6 | 0.592 | 0.416 | 510
108 | 160.5 | 0.56 | 0.398 | 500
107 | 160.4 | 0.685 | 0.42 | 510
109 | 157.8 | 0.648 | 0.385 | 500
108 | 164.6 | 0.665 | 0.419 | 520
108 | 161.1 | 0.642 | 0.407 | 510
109 | 161.8 | 0.698 | 0.414 | 520
108 | 156.6 | 0.577 | 0.408 | 510
108 | 159.1 | 0.591 | 0.408 | 500
87 | 481.498 | 0.089298 | 0.052569 | 170
86 | 461.7358 | 0.084546 | 0.052272 | 165
86 | 494.0531 | 0.094248 | 0.051678 | 160
86 | 469.1573 | 0.099099 | 0.05445 | 175
87 | 495.1857 | 0.084744 | 0.053064 | 175
86 | 465.1163 | 0.081774 | 0.051084 | 165
86 | 499.5374653 | 0.075636 | 0.049698 | 160
86 | 477.2426 | 0.074844 | 0.048906 | 160
86 | 499.7686 | 0.075438 | 0.050886 | 165
86 | 455.6962 | 0.085338 | 0.058806 | 170
86 | 461.5385 | 0.08217 | 0.053856 | 165
86 | 463.9175 | 0.082566 | 0.052074 | 160
86 | 441.898527 | 0.086328 | 0.053658 | 165
85.63 | 466.12 | 0.081378 | 0.053658 | 165
86 | 432.3458767 | 0.082368 | 0.054648 | 165
86 | 421.875 | 0.083952 | 0.05346 | 165
86 | 421.0526 | 0.082368 | 0.052272 | 165
85 | 424.0283 | 0.088506 | 0.05148 | 160
85 | 426.5403 | 0.08316 | 0.054648 | 165
88 | 11.68 | 15.545 | 13.926 | 2900
88 | 15.33 | 14.916 | 13.825 | 3090
78 | 5.89 | 5.858 | 5.368 | 1488
77 | 5.751 | 6.494 | 5.699 | 1550
87 | 3.63 | 3.973 | 3.554 | 960
88 | 3.687 | 4.105 | 3.507 | 970
88 | 3.967 | 3.725 | 3.517 | 958.435
87 | 3.755 | 4.351 | 3.526 | 951.266
87 | 4.023 | 4.132 | 3.641 | 950
87 | 3.68 | 3.642 | 3.623 | 1000
87 | 2.368 | 2.481 | 3.368 | 924
87 | 2.071 | 1.964 | 1.983 | 493
87 | 2.198 | 2.217 | 2.077 | 503
87 | 2.044 | 2.09 | 2.055 | 505.9
89 | 0.87 | 0.868 | 0.836 | 200
88 | 0.889 | 0.879 | 0.828 | 191.8
88 | 0.914 | 0.848 | 0.841 | 200
88 | 0.827 | 0.813 | 0.835 | 204.94
89 | 0.821 | 0.854 | 0.952 | 290
89 | 0.855 | 0.876 | 0.848 | 203
89 | 0.82 | 0.831 | 0.795 | 200
88 | 0.902 | 0.922 | 0.849 | 210
89 | 0.892 | 0.901 | 0.84 | 200
89 | 0.913 | 0.857 | 0.82 | 200
89 | 0.836 | 0.83 | 0.825 | 198.6
87 | 505.618 | 1.513 | 0.975 | 1057
87 | 525.5474 | 1.874 | 1 | 1180.8
86 | 486.7057 | 1.784 | 1.031 | 1200
86 | 357.0248 | 1.993 | 1.292 | 1395.95
87 | 346.7094703 | 1.899 | 1.216 | 1353.21
85 | 677.116 | 3.202 | 2.211 | 2150
113 | 39.57 | 0.761 | 0.722 | 530
111 | 89.1 | 0.848 | 0.702 | 530
114 | 47.01 | 0.622 | 0.454 | 340
111 | 47.55 | 0.582 | 0.427 | 330
109 | 48.67 | 0.676 | 0.455 | 349
113 | 54.76 | 0.563 | 0.485 | 345.3
110 | 57.91 | 0.528 | 0.419 | 321
110 | 55.13 | 0.472 | 0.429 | 327
110 | 55.62 | 0.6 | 0.477 | 340
110 | 55.68 | 0.549 | 0.447 | 340
109 | 182.6 | 0.556 | 0.452 | 552.8
109 | 164.6 | 0.613 | 0.397 | 522.6
109 | 161.2 | 0.559 | 0.375 | 504
108 | 167.8 | 0.567 | 0.393 | 515
109 | 160 | 0.557 | 0.393 | 509
109 | 166 | 0.625 | 0.396 | 516.659
87 | 451.8828 | 0.077418 | 0.047718 | 160
87 | 416.506 | 0.086724 | 0.052074 | 162
87 | 460.1619 | 0.083754 | 0.054054 | 170
87 | 509.434 | 0.081774 | 0.054252 | 170
87 | 482.5737 | 0.079596 | 0.051876 | 170
86 | 477.2426 | 0.08415 | 0.052866 | 165
86 | 501.1600928 | 0.086526 | 0.052866 | 160
88 | 505.3814 | 0.09009 | 0.05445 | 172
87 | 483.871 | 0.08019 | 0.05445 | 165
87 | 12.04 | 12.582 | 12.289 | 2450
85.54 | 12.21 | 15.114 | 12.872 | 2740.8
77 | 6.448 | 7.31 | 6.448 | 1623.8
77 | 7.204 | 7.301 | 6.59 | 1675
77 | 3.849 | 3.666 | 3.793 | 889.8
76 | 5.049 | 4.641 | 3.81 | 997
86 | 3.26 | 3.567 | 3.39 | 830
87 | 3.365 | 3.36 | 3.429 | 860
86 | 3.369 | 3.492 | 3.281 | 831.258
87 | 3.402 | 3.526 | 3.323 | 850
87 | 3.62 | 3.628 | 3.399 | 850
86 | 3.558 | 3.82 | 3.454 | 890
87 | 3.766 | 3.768 | 3.471 | 896
87.53 | 3.948 | 3.963 | 3.467 | 890
86 | 3.774 | 3.939 | 3.505 | 890
87 | 2.259 | 2.122 | 2.02 | 524.4
87 | 2.347 | 2.168 | 2.086 | 520
89 | 0.887 | 0.834 | 0.854 | 212
89 | 0.911 | 0.877 | 0.813 | 225
88 | 0.926 | 0.936 | 0.877 | 223
89 | 0.905 | 0.868 | 0.863 | 210
89 | 0.858 | 0.833 | 0.816 | 210
89 | 0.8265 | 0.858 | 0.837 | 207
89 | 0.878 | 0.884 | 0.836 | 208
89 | 0.871 | 0.911 | 0.867 | 210
89 | 0.947 | 0.911 | 0.838 | 205
89 | 0.924 | 0.953 | 0.836 | 205.69
89 | 0.949 | 0.913 | 0.853 | 210
86 | 468.1404 | 1.72 | 1.063 | 1050
86 | 559.8755832 | 2.073 | 1.037 | 1150
87 | 507.0423 | 1.731 | 1.024 | 1155
86 | 498.3849 | 1.699 | 1.005 | 1150
86 | 529.9313052 | 1.882 | 1.037 | 1164
85 | 511.3636 | 1.763 | 0.994 | 1145.8
85 | 750.5212 | 4.09 | 2.351 | 2193
111 | 63.53 | 0.85 | 0.694 | 510
110 | 58.945 | 0.807 | 0.716 | 480
111 | 43.74 | 0.582 | 0.424 | 321.191
112 | 44.82 | 0.594 | 0.426 | 332
112 | 47.5 | 0.604 | 0.414 | 330
112 | 53.74 | 0.607 | 0.388 | 330
110 | 56.34 | 0.554 | 0.448 | 330
109 | 59.37 | 0.519 | 0.425 | 340
110 | 56.61 | 0.565 | 0.436 | 330
111 | 57.82 | 0.542 | 0.433 | 326.8
110 | 63.27 | 0.564 | 0.449 | 351.1
109 | 163 | 0.647 | 0.445 | 537.2
108 | 169 | 0.581 | 0.404 | 527
109 | 165.2 | 0.516 | 0.403 | 510
110 | 165 | 0.571 | 0.415 | 530
108 | 163.9 | 0.515 | 0.412 | 520
109 | 152.7 | 0.55 | 0.415 | 520
109 | 154.2 | 0.564 | 0.405 | 510
88 | 568.4211 | 0.077418 | 0.049104 | 165
87 | 484.5222 | 0.083556 | 0.054054 | 171.34
87 | 442.2604 | 0.082368 | 0.050292 | 165
86 | 425.5319 | 0.07821 | 0.051282 | 165
87 | 456.0811 | 0.083952 | 0.052668 | 170
87 | 476.8212 | 0.084546 | 0.05346 | 175
87 | 508.3549 | 0.089496 | 0.052074 | 165
87 | 449.2512 | 0.08415 | 0.054054 | 170
87 | 11.2 | 12.312 | 10.089 | 2242
86 | 12.91 | 14.25 | 11.785 | 2750
86 | 14.18 | 13.805 | 12.411 | 2895
76 | 6.6 | 6.968 | 6.18 | 1617
75 | 6.698 | 6.899 | 6.226 | 1600
78 | 3.702 | 3.792 | 3.34 | 880
76 | 3.332 | 3.065 | 3.368 | 890
86 | 3.625 | 3.735 | 3.323 | 900
86 | 3.615 | 3.877 | 3.329 | 920
86 | 3.688 | 3.941 | 3.302 | 890
87 | 3.584 | 3.8 | 3.335 | 900
86 | 3.579 | 3.968 | 3.272 | 870
87 | 3.714 | 4.177 | 3.321 | 902
86 | 3.677 | 4.055 | 3.363 | 910
87 | 3.665 | 4.025 | 3.38 | 906
86 | 3.542 | 3.789 | 3.325 | 910
86 | 3.537 | 3.933 | 3.341 | 910
87 | 3.617 | 3.893 | 3.387 | 910
85 | 3.695 | 3.844 | 3.348 | 860
86 | 3.803 | 4.142 | 3.466 | 918
87 | 3.795 | 4.068 | 3.371 | 900
87 | 3.767 | 4.146 | 3.348 | 887.4
86 | 3.682 | 3.866 | 3.476 | 900
86 | 3.893 | 3.951 | 3.425 | 920
86 | 3.742 | 3.921 | 3.498 | 910
87 | 2.079 | 2.151 | 1.938 | 500
87 | 2.176 | 2.241 | 2.037 | 520
89 | 0.9 | 0.85 | 0.859 | 210
88 | 0.921 | 0.826 | 0.823 | 200
88 | 0.869 | 0.886 | 0.845 | 210
88 | 0.872 | 0.932 | 0.862 | 215
88 | 0.884 | 0.867 | 0.813 | 200
88 | 0.859 | 0.859 | 0.8 | 198.8
89 | 0.923 | 0.7725 | 0.827 | 200
89 | 0.901 | 0.928 | 0.83 | 205.9
88 | 0.944 | 0.923 | 0.848 | 205
88 | 0.995 | 0.948 | 0.833 | 205
88 | 1.152 | 1.246 | 1.057 | 250
85.59 | 497.4666 | 1.888 | 1.047 | 1036
85 | 465.1163 | 1.867 | 1.056 | 1211
85 | 509.1938 | 1.473 | 0.856 | 1100
86 | 473.2691 | 2.049 | 1.027 | 1200
85.58 | 467.5325 | 1.839 | 0.951 | 1100
84 | 695.4282 | 3.544 | 2.477 | 2284
85 | 730.2231 | 3.715 | 2.409 | 2250
108 | 65.83 | 0.82 | 0.669 | 488
112 | 47.69 | 0.604 | 0.437 | 343
111 | 61.28 | 0.619 | 0.427 | 360
112 | 52.34 | 0.578 | 0.407 | 340
112 | 50.92 | 0.623 | 0.406 | 344.8
110 | 60.6 | 0.499 | 0.428 | 340
110 | 60.17 | 0.534 | 0.424 | 340
110 | 59.37 | 0.535 | 0.431 | 340
109 | 54.17 | 0.507 | 0.44 | 336.2
109 | 170.1 | 0.564 | 0.404 | 510
108 | 163.1 | 0.551 | 0.426 | 540
108 | 166.6 | 0.57 | 0.391 | 520
110 | 161.8 | 0.631 | 0.399 | 524
109 | 163.1 | 0.561 | 0.4 | 520
109 | 158.1 | 0.523 | 0.396 | 500
109 | 158.9 | 0.542 | 0.399 | 520
87 | 410.3343465 | 0.094644 | 0.055242 | 168.9
86 | 436.7165 | 0.08019 | 0.051876 | 162.64
86 | 459.5745 | 0.078804 | 0.053163 | 170
86 | 471.2042 | 0.090882 | 0.055044 | 170
85 | 466.3212 | 0.094248 | 0.055242 | 170
86 | 425.8675 | 0.085338 | 0.052866 | 170
86 | 454.3542 | 0.083754 | 0.054846 | 175
86 | 488.0253 | 0.088902 | 0.05544 | 170
86 | 433.7349 | 0.079002 | 0.049896 | 165
86 | 12.56 | 14.722 | 12.079 | 2650
76 | 6.244 | 7.215 | 5.88 | 1627
77 | 3.498 | 3.896 | 3.396 | 958
77 | 3.434 | 3.819 | 3.168 | 870
86 | 3.392 | 3.763 | 3.253 | 887
86 | 3.75 | 3.692 | 3.226 | 880
86 | 4.04 | 4.094 | 3.509 | 966
86 | 3.99 | 4.05 | 3.538 | 980
87 | 3.981 | 4.112 | 3.581 | 960
87 | 3.835 | 4.244 | 3.654 | 980
87 | 4.001 | 4.145 | 3.555 | 955.26
86 | 3.834 | 3.871 | 3.566 | 958.4
87 | 3.885 | 3.97 | 3.449 | 957.89
87 | 2.271 | 2.105 | 1.969 | 500
88 | 0.915 | 0.825 | 0.8455 | 210
89 | 0.914 | 0.881 | 0.842 | 209
88 | 0.936 | 0.854 | 0.866 | 220
88 | 0.883 | 0.938 | 0.874 | 215
89 | 0.855 | 0.888 | 0.816 | 200
88 | 0.992 | 0.914 | 0.856 | 210
88 | 0.972 | 0.907 | 0.849 | 207
88 | 0.96 | 0.863 | 0.835 | 205
88 | 0.904 | 0.837 | 0.836 | 211.748
88 | 0.938 | 0.852 | 0.827 | 208
88.5 | 0.959 | 0.928 | 0.835 | 208
88 | 0.906 | 0.932 | 0.853 | 210
88 | 0.87 | 0.867 | 0.83 | 205
89 | 0.932 | 0.877 | 0.832 | 210
88 | 1.177 | 1.209 | 1.078 | 270
86 | 577.2314 | 1.684 | 0.891 | 1150
87 | 524.5265 | 1.506 | 0.895 | 1097
85.66 | 500.9276 | 1.631 | 0.869 | 1171
86 | 496.3235 | 1.66 | 0.911 | 1119
85 | 351.2195 | 2.13 | 1.292 | 1400
86 | 324.7144 | 2.064 | 1.341 | 1419
86 | 330.4774 | 1.912 | 1.304 | 1400
109 | 65.85 | 0.706 | 0.622 | 484
109.49 | 65.97 | 0.719 | 0.641 | 470
111 | 47.44 | 0.572 | 0.394 | 323
111 | 46.13 | 0.585 | 0.438 | 340
110.48 | 46.1 | 0.645 | 0.459 | 340
110 | 48.92 | 0.675 | 0.422 | 330
111 | 49.89 | 0.633 | 0.439 | 350
109 | 56.05 | 0.579 | 0.458 | 337
110 | 60.52 | 0.554 | 0.446 | 330
109 | 56.26 | 0.496 | 0.429 | 330
109 | 58.71 | 0.49 | 0.431 | 330
109 | 60.15 | 0.538 | 0.42 | 330
111 | 57.3 | 0.529 | 0.432 | 330
109 | 162.3 | 0.575 | 0.399 | 510
108.52 | 165.8 | 0.507 | 0.398 | 510
108 | 168.9 | 0.582 | 0.413 | 510
109 | 172.2 | 0.575 | 0.404 | 513.71
109 | 170.7 | 0.556 | 0.397 | 500
108 | 175.2 | 0.567 | 0.385 | 508
108 | 170.8 | 0.509 | 0.383 | 507.207
108 | 161.7 | 0.582 | 0.382 | 510
88 | 437.7787 | 0.092466 | 0.05247 | 170
88 | 483.6543 | 0.084744 | 0.05346 | 174
87 | 508.8339 | 0.085338 | 0.0495 | 167
86 | 468.1404 | 0.090882 | 0.05445 | 170
88 | 518.732 | 0.091476 | 0.051282 | 170
87 | 499.3065 | 0.103158 | 0.053064 | 170
87 | 11.27 | 12.728 | 10.956 | 1803
86 | 13.19 | 14.645 | 12.308 | 2500
76 | 6.635 | 7.482 | 6.371 | 1740.39
75 | 6.241 | 7.405 | 6.241 | 1800
76 | 6.178 | 6.136 | 5.989 | 1600
87 | 3.353 | 3.807 | 3.315 | 948.6
86 | 3.522 | 3.766 | 3.334 | 951.905
86 | 3.794 | 3.955 | 3.516 | 987.714
87 | 4.123 | 3.898 | 3.445 | 980
87 | 3.839 | 3.8 | 3.565 | 987.27
87 | 4.128 | 3.924 | 3.511 | 1000
86 | 3.47 | 3.626 | 3.443 | 970
86 | 3.685 | 3.965 | 3.422 | 970
86 | 4.076 | 3.786 | 3.398 | 975
86 | 3.608 | 4.004 | 3.437 | 969
88 | 3.525 | 4.045 | 3.488 | 978.95
88 | 0.878 | 0.789 | 0.844 | 215
89 | 0.873 | 0.743 | 0.846 | 213.07
88 | 0.935 | 0.862 | 0.849 | 212.9
89 | 0.857 | 0.891 | 0.831 | 217
88 | 0.807 | 0.902 | 0.823 | 215
88 | 0.86 | 0.863 | 0.821 | 210
88 | 0.872 | 0.919 | 0.834 | 210
88 | 0.889 | 0.87 | 0.838 | 215
88 | 0.879 | 0.829 | 0.813 | 205
88 | 0.914 | 0.877 | 0.834 | 212.345
87 | 522.4964 | 1.287 | 0.807 | 1050
85 | 558.1395 | 1.594 | 0.919 | 1112.563
86 | 536.7793 | 1.845 | 0.953 | 1133
85 | 545.1792 | 1.778 | 0.922 | 1143
86 | 505.145 | 1.627 | 0.903 | 1112
84 | 552.1472 | 1.735 | 0.878 | 1100
85 | 349.4015 | 2.241 | 1.368 | 1450
86 | 366.598778 | 1.874 | 1.311 | 1450
84 | 573.2484 | 3.186 | 1.457 | 1550
84 | 667.0784 | 3.365 | 2.206 | 2100
85 | 770.8779 | 3.613 | 2.058 | 2180
109 | 63.38 | 0.726 | 0.627 | 460
109 | 67.7 | 0.752 | 0.646 | 474
112 | 46.94 | 0.619 | 0.434 | 330
111 | 46.26 | 0.623 | 0.424 | 337.238
109 | 63.63 | 0.583 | 0.418 | 331.6
110.51 | 55.99 | 0.562 | 0.447 | 330
110 | 57.07 | 0.557 | 0.436 | 340
109 | 58.43 | 0.573 | 0.453 | 320.668
109 | 167.5 | 0.554 | 0.405 | 525
109 | 173.1 | 0.541 | 0.401 | 535.18
110 | 170.4 | 0.558 | 0.378 | 492.07
108 | 170 | 0.496 | 0.403 | 520
109 | 172.6 | 0.514 | 0.392 | 524.03
109 | 163.3 | 0.589 | 0.431 | 530
109 | 226.2728 | 0.291852 | 0.306 | 450
87 | 425.1969 | 0.080784 | 0.053262 | 170
86 | 447.3902 | 0.08217 | 0.049896 | 165
87 | 479.5737 | 0.094248 | 0.051876 | 170
86 | 414.5873 | 0.087714 | 0.05445 | 175
85 | 477.6648 | 0.089694 | 0.05445 | 175
86 | 482.1429 | 0.093852 | 0.054846 | 172.666
85.56 | 470.1785 | 0.083754 | 0.051678 | 168.28
86 | 454.5455 | 0.080388 | 0.05346 | 175
85 | 471.4099 | 0.072765 | 0.052668 | 170
85 | 487.5847 | 0.080388 | 0.055044 | 180
86 | 488.9090086 | 0.080982 | 0.053658 | 175
85 | 507.5188 | 0.093456 | 0.056232 | 180
86 | 458.9885 | 0.080784 | 0.05445 | 173
85 | 411.4286 | 0.088506 | 0.059004 | 175
87 | 499.3065 | 0.083556 | 0.056925 | 182.011
87 | 432.8657 | 0.075438 | 0.053262 | 165.329
87 | 461.7358 | 0.081774 | 0.05643 | 176.76
87 | 452.2613 | 0.093456 | 0.057024 | 180
87 | 12.92 | 12.94 | 11.681 | 2312.23
86.71 | 13.77 | 13.741 | 12.125 | 2150
77 | 5.858 | 6.715 | 5.524 | 1419.16
75 | 6.918333 | 6.004667 | 5.823 | 1488
76 | 3.510667 | 3.828667 | 3.294 | 853
75 | 3.390333 | 3.632667 | 3.217 | 840
86 | 3.554333 | 3.555333 | 3.264 | 865.558
85 | 4.188333 | 4.125333 | 3.691 | 991.11
86 | 4.109 | 4.081 | 3.696 | 948.153
86 | 4.107333 | 4.192333 | 3.621 | 950
87 | 3.821333 | 3.868 | 3.47 | 900
86 | 3.836667 | 4.032 | 3.622 | 880
86 | 3.828 | 3.911333 | 3.607 | 920
86 | 3.672 | 4.048667 | 3.524 | 902
86 | 3.640333 | 3.953667 | 3.444 | 885
86 | 3.798 | 3.803333 | 3.486 | 885
89 | 0.901 | 0.8373333333 | 0.8186666666 | 201.695
88 | 0.904 | 0.829 | 0.8346666666 | 204
88.69 | 0.9266666666 | 0.8583333333 | 0.8223333333 | 201
89 | 0.896 | 0.902 | 0.828 | 209
89 | 0.9426666666 | 0.9113333333 | 0.84 | 210
88.41 | 0.9003333333 | 0.9196666666 | 0.845 | 211
88 | 0.9183333333 | 0.8946666666 | 0.8506666666 | 211.795
88.21 | 0.9213333333 | 0.89 | 0.823 | 210
88.28 | 0.855 | 0.8666666666 | 0.8296666666 | 206.115
88.47 | 0.9243333333 | 0.8946666666 | 0.8403333333 | 209.604
85 | 459.4968 | 2.004 | 1.021333 | 1096.69
85.14 | 491.0178 | 1.689 | 0.9416666666 | 1089.74
86.14 | 508.0404 | 1.751333 | 0.912 | 1150
84.94 | 520.8 | 1.782333 | 0.8856666666 | 1093
87 | 324.9246 | 2.124667 | 1.324 | 1370
85.11 | 332.7912 | 2.065667 | 1.242 | 1380
109 | 73.70833 | 0.85 | 0.6733333333 | 520
110 | 70.45033 | 0.837 | 0.6743333333 | 490
111.3 | 54.14167 | 0.6373333333 | 0.451 | 360
110 | 52.828 | 0.5996666666 | 0.4176666666 | 350
109.57 | 61.845 | 0.5573333333 | 0.4373333333 | 340
110.29 | 59.18033 | 0.5486666666 | 0.4183333333 | 335.16
109.53 | 62.48133 | 0.5853333333 | 0.4366666666 | 345.279
109.14 | 64.61133 | 0.5553333333 | 0.4353333333 | 341.615
109.72 | 61.526 | 0.5513333333 | 0.4353333333 | 338.026
109 | 152.4917 | 0.6456666666 | 0.388 | 500
108.91 | 153.2463 | 0.6846666666 | 0.395 | 500
108 | 159.624 | 0.714 | 0.387 | 500
108.62 | 150.382 | 0.5846666666 | 0.378 | 497
108.76 | 163.5743 | 0.6423333333 | 0.39 | 497.76
109.16 | 151.858 | 0.5753333333 | 0.3876666666 | 500.19
107.75 | 148.9523 | 0.6306666666 | 0.3856666666 | 493.6
108.17 | 148.607 | 0.7066666666 | 0.3883333333 | 517
87 | 352.0146 | 0.072798 | 0.046992 | 160
86.76 | 430.479 | 0.084744 | 0.052536 | 170
86.95 | 392.5614 | 0.083292 | 0.053262 | 167.7
87 | 418.3074 | 0.078276 | 0.050358 | 157.8
87.97 | 380.6166 | 0.084084 | 0.053394 | 170
87 | 429.5088 | 0.09438 | 0.050424 | 164
86 | 434.6034 | 0.091872 | 0.052734 | 166.59
85.87 | 408.8784 | 0.07821 | 0.052866 | 168.18
85.66 | 407.2614 | 0.077088 | 0.0528 | 170.41
73.4 | 6.048667 | 5.609333 | 5.274667 | 1620.3
72 | 6.995333 | 6.108333 | 5.998667 | 1933.79
73.78 | 7.268 | 7.887667 | 6.921 | 2552.995
76 | 7.392667 | 7.787667 | 7.260333 | 2621.427
74.2 | 7.196 | 6.427 | 6.327667 | 1943.4
75 | 6.987667 | 8.2 | 6.133 | 1678.653
77 | 3.459 | 4.143667 | 3.697667 | 894.3
76 | 3.892 | 3.981333 | 3.441667 | 896.203
85 | 3.326 | 3.857333 | 3.381667 | 864
86 | 4.105 | 3.812667 | 3.383333 | 891.4
86 | 4.198 | 3.825 | 3.709 | 940
87 | 4.343 | 3.854667 | 3.939 | 1050
86 | 4.119 | 3.820667 | 3.593333 | 1000
86 | 3.725667 | 3.741 | 3.315 | 923
85 | 4.316667 | 4.140667 | 3.555 | 949
87 | 3.918 | 4.009 | 3.416 | 945
86 | 3.981333 | 4.138667 | 3.602333 | 985.7
86 | 3.875333 | 3.987 | 3.553 | 968.236
85.96 | 3.864 | 3.718 | 3.446 | 948.431
87 | 3.812333 | 3.992333 | 3.362333 | 948
87 | 3.859333 | 3.78 | 3.332333 | 995
86 | 3.850667 | 4.086333 | 3.556333 | 970
87 | 2.083 | 2.196 | 2.05 | 535.73
86 | 2.0635 | 2.200667 | 2.077667 | 520
88.69 | 0.9426666666 | 0.851 | 0.8616666666 | 216.14
88 | 0.819 | 0.8236666666 | 0.8343333333 | 210
87.83 | 0.797 | 0.8796666666 | 0.851 | 212.8
88.49 | 0.917 | 0.821 | 0.8103333333 | 205
88 | 0.897 | 0.9016666666 | 0.853 | 210
88 | 0.8493333333 | 0.824 | 0.843 | 210
88 | 0.8653333333 | 0.8506666666 | 0.857 | 215
89 | 0.8446666666 | 0.9356666666 | 0.839 | 210
88 | 1.118333 | 1.143667 | 1.056333 | 260
88 | 1.260333 | 1.098667 | 1.071667 | 268
86 | 533.568 | 1.737333 | 0.8686666666 | 1122.9
89 | 500.6778 | 1.622 | 0.8703333333 | 1193.1
86.51 | 445.494 | 1.691 | 0.8463333333 | 1100
86 | 494.0418 | 1.681 | 0.903 | 1119
87 | 520.5564 | 1.830667 | 0.911 | 1200
85.51 | 789.0414 | 3.893333 | 2.221333 | 2305
109 | 75.63933 | 0.803 | 0.6376666666 | 498
110 | 84.247 | 0.8383333333 | 0.6706666666 | 507
110 | 51.39633 | 0.6443333333 | 0.4393333333 | 360
111 | 51.26067 | 0.626 | 0.4503333333 | 360
111 | 53.32467 | 0.6203333333 | 0.4216666666 | 348.721
112 | 49.928 | 0.59 | 0.4186666666 | 351
111 | 64.56467 | 0.5226666666 | 0.4456666666 | 363.696
111.17 | 58.04267 | 0.555 | 0.449 | 350
110 | 60.03467 | 0.596 | 0.44 | 340
110 | 56.07167 | 0.5353333333 | 0.421 | 335.608
109 | 164.48 | 0.56 | 0.4206666666 | 531.876
109 | 162.9853 | 0.7033333333 | 0.4016666666 | 520.725
110 | 160.171 | 0.5536666666 | 0.3966666666 | 520
109 | 164.634 | 0.6423333333 | 0.4106666666 | 533
109 | 151.452 | 0.5093333333 | 0.3973333333 | 530
109 | 173.9157 | 0.5316666666 | 0.3373333333 | 513.849
87.5 | 405.972 | 0.086922 | 0.05049 | 167.239
88 | 448.497 | 0.081576 | 0.053262 | 170
86 | 457.4178 | 0.103884 | 0.051216 | 165
86.54 | 437.472 | 0.093126 | 0.051744 | 160
86 | 439.6644 | 0.09372 | 0.051744 | 160
87 | 437.3838 | 0.096228 | 0.05412 | 165
86 | 436.5522 | 0.095436 | 0.052404 | 163.4
88 | 499.1868 | 0.090486 | 0.05379 | 165
87 | 439.1352 | 0.088902 | 0.052008 | 165
86 | 12.195 | 13.08367 | 10.761 | 2030.94
85.22 | 14.162 | 15.82133 | 12.34233 | 2450
76 | 6.578 | 7.224 | 5.942 | 1700
74.92 | 5.909 | 6.655 | 5.733 | 1600
75 | 5.173 | 5.44 | 5.962333 | 1750
75 | 3.974 | 4.087333 | 3.788667 | 1050
77 | 3.928 | 3.979 | 3.541333 | 990
87 | 3.653 | 4.049 | 3.510667 | 994
87 | 3.795 | 4.12 | 3.464667 | 996
87 | 3.786 | 3.912667 | 3.431333 | 992
87 | 4.037 | 4.280667 | 3.621333 | 1009
87 | 4.084 | 4.119667 | 3.652333 | 1060
87 | 3.897 | 3.741333 | 3.341667 | 970
87 | 3.759 | 3.881333 | 3.466667 | 1008
86.57 | 3.84 | 4.090667 | 3.459667 | 970
87.7 | 3.757 | 3.898 | 3.539333 | 1000
87 | 3.919 | 4.013667 | 3.423333 | 968
87 | 2.114 | 1.963 | 1.934 | 507.4
88 | 0.937 | 0.853 | 0.825 | 205
88.5 | 0.865 | 0.7493333333 | 0.8013333333 | 213.7
88 | 0.869 | 0.8303333333 | 0.8266666666 | 205
88 | 0.848 | 0.8216666666 | 0.8316666666 | 205
91 | 0.857 | 0.8453333333 | 0.812 | 201.7
89 | 0.894 | 0.8236666666 | 0.82 | 203.136
88 | 0.816 | 0.859 | 0.8243333333 | 202.09
88 | 0.903 | 0.853 | 0.8386666666 | 210
88 | 0.83 | 0.8233333333 | 0.794 | 198
88.39 | 0.859 | 0.9513333333 | 0.826 | 210
89 | 0.866 | 0.8876666666 | 0.8283333333 | 209.7
89 | 0.893 | 0.8556666666 | 0.8396666666 | 208.595
89 | 0.889 | 0.8983333333 | 0.8143333333 | 203.7
89 | 1.209 | 1.102333 | 1.047 | 250
88 | 1.122 | 1.09 | 1.068667 | 257.7
86.44 | 434.1078 | 1.709333 | 0.943 | 1100
86 | 475.9776 | 1.652333 | 0.8833333333 | 1125
86 | 435.7584 | 1.778 | 0.8826666666 | 1150
86 | 414.4644 | 1.756 | 0.9183333333 | 1150
87.31 | 427.0014 | 1.619667 | 0.9023333333 | 1150
86 | 436.8294 | 1.679 | 0.8986666666 | 1100
84 | 947.1168 | 1.351 | 0.431 | 1374
88 | 337.0878 | 2.203 | 1.356 | 1344
87 | 338.688 | 1.988333 | 1.224333 | 1323
87 | 600.2892 | 3.886 | 2.283667 | 2050
85 | 737.1882 | 3.565333 | 2.207 | 2175
109 | 68.492 | 0.8656666666 | 0.682 | 490
110 | 51.218 | 0.5923333333 | 0.4663333333 | 360
111 | 52.256 | 0.6546666666 | 0.4573333333 | 347
111.68 | 50.374 | 0.657 | 0.4243333333 | 340
110 | 59.344 | 0.5563333333 | 0.4313333333 | 330
110 | 57.441 | 0.529 | 0.4336666666 | 344
109 | 57.884 | 0.5426666666 | 0.44 | 335
109 | 159.976 | 0.5476666666 | 0.3853333333 | 510
108 | 151.94 | 0.532 | 0.3923333333 | 512
109 | 148.169 | 0.5743333333 | 0.3976666666 | 524
109 | 163.295 | 0.573 | 0.3983333333 | 510
110 | 164.211 | 0.5376666666 | 0.3973333333 | 520
108 | 173.795 | 0.5906666666 | 0.4 | 510
109.12 | 166.036 | 0.5873333333 | 0.4046666666 | 510
109 | 154.687 | 0.5586666666 | 0.4043333333 | 518.3
88 | 469.35 | 0.087912 | 0.052206 | 170
87 | 439.3872 | 0.086988 | 0.052338 | 165
86 | 417.0474 | 0.099132 | 0.052338 | 170
86 | 484.3062 | 0.08019 | 0.053394 | 170
86 | 488.9934 | 0.094512 | 0.054582 | 170
86 | 448.9254 | 0.092532 | 0.051414 | 158.886
85.65 | 489.888 | 0.085536 | 0.052998 | 168.662
86.56 | 457.947 | 0.099924 | 0.052074 | 170
86.03 | 389.8818 | 0.096492 | 0.052734 | 163.941
87 | 424.9728 | 0.095634 | 0.055044 | 170
86.62 | 13.867 | 10.74867 | 10.96533 | 2043.245
86 | 13.159 | 13.56033 | 11.882 | 2169
85 | 14.396 | 14.89867 | 13.17367 | 2550
75.46 | 7.081 | 7.512 | 6.487 | 1800
76 | 6.204 | 6.338 | 6.069333 | 1658.724
77 | 3.645 | 3.927667 | 3.585 | 977.7
76 | 3.623 | 3.696 | 3.278667 | 889
87 | 3.596 | 3.793667 | 3.315667 | 891.378
86 | 3.728 | 3.858 | 3.296333 | 900
86 | 3.558 | 4.035333 | 3.367 | 910
87 | 3.683 | 3.700333 | 3.355667 | 903
88 | 3.715 | 3.619667 | 3.483 | 960
86 | 3.674333 | 3.728667 | 3.361 | 940
87 | 3.879667 | 3.916 | 3.528333 | 966
87 | 3.803667 | 3.944333 | 3.511667 | 974
87 | 3.761 | 3.743 | 3.449 | 994.3
87 | 3.527667 | 3.502667 | 3.285333 | 937.55
86 | 3.840333 | 3.853 | 3.465333 | 970
87 | 3.813 | 3.670333 | 3.409333 | 980
87 | 3.850333 | 3.725667 | 3.511 | 980
89 | 0.844 | 0.8533333333 | 0.8166666666 | 209
89 | 0.8653333333 | 0.8233333333 | 0.8446666666 | 210
89 | 0.899 | 0.872 | 0.8423333333 | 210
89 | 0.8716666666 | 0.8643333333 | 0.8243333333 | 205
89 | 0.7606666666 | 0.7156666666 | 0.809 | 203
89 | 0.8016666666 | 0.856 | 0.8436666666 | 210
88 | 0.8983333333 | 0.85 | 0.83 | 204
87 | 0.2323333333 | 0.2363333333 | 0.3396666666 | 60
88.14 | 0.8386666666 | 0.798 | 0.8716666666 | 211.977
88 | 0.877 | 0.8806666666 | 0.814 | 200
88 | 0.8546666666 | 0.8726666666 | 0.8213333333 | 200
89 | 0.8746666666 | 0.848 | 0.8463333333 | 210
88 | 0.834 | 0.8766666666 | 0.8503333333 | 205
88 | 0.8473333333 | 0.8856666666 | 0.8143333333 | 202
88 | 1.0925 | 1.108 | 1.031 | 240
88 | 1.164667 | 1.150667 | 1.046333 | 252.7
86 | 449.4 | 1.643 | 0.821 | 980
87 | 476.1708 | 1.601 | 0.9003333333 | 1006
86 | 471.555 | 1.651333 | 0.8756666666 | 1156
86 | 474.5832 | 1.512667 | 0.8786666666 | 1160
86.55 | 459.0222 | 1.741 | 0.91 | 1122.697
86 | 345.6096 | 2.329 | 1.369667 | 1460
86 | 364.2282 | 2.226333 | 1.354333 | 1450
86 | 878.241 | 3.487667 | 2.142667 | 2200
85 | 643.8012 | 3.632667 | 2.161333 | 2185
110 | 54.77533 | 0.5913333333 | 0.411 | 353
110 | 54.92967 | 0.6373333333 | 0.454 | 370
105 | 53.03233 | 0.6696666666 | 0.462 | 380
106 | 53.626 | 0.6753333333 | 0.4556666666 | 375
110 | 61.29933 | 0.5263333333 | 0.4573333333 | 360
110 | 60.41533 | 0.5533333333 | 0.4436666666 | 350
111 | 61.223 | 0.5526666666 | 0.4573333333 | 352
109 | 148.4877 | 0.5066666666 | 0.3466666666 | 490
108 | 150.8637 | 0.5906666666 | 0.377 | 510
109 | 141.214 | 0.5603333333 | 0.3766666666 | 504
109 | 142.7977 | 0.5723333333 | 0.4103333333 | 530
109 | 154.3453 | 0.572 | 0.3846666666 | 513
109 | 155.3433 | 0.5503333333 | 0.3933333333 | 506
88 | 429.0552 | 0.088242 | 0.049698 | 160
87 | 430.3488 | 0.082038 | 0.050754 | 165
87 | 475.2552 | 0.09273 | 0.050688 | 160
87 | 464.5662 | 0.09603 | 0.05148 | 163.85
86 | 454.8474 | 0.090684 | 0.050952 | 160
86 | 488.6658 | 0.094842 | 0.054186 | 167.168
86 | 441.3822 | 0.084744 | 0.052074 | 165.585
86 | 465.0408 | 0.116424 | 0.053856 | 167.281
86 | 443.5326 | 0.095634 | 0.05214 | 167.253
87 | 500.388 | 0.097746 | 0.05313 | 165
86 | 463.0332 | 0.099 | 0.053724 | 165
86 | 496.4652 | 0.095436 | 0.05511 | 170
87 | 505.0752 | 0.10032 | 0.052932 | 170
87 | 497.2422 | 0.094776 | 0.05379 | 170
86 | 451.0884 | 0.09603 | 0.05313 | 173.733
87 | 13.78333 | 13.695 | 11.95367 | 2009
86 | 14.544 | 14.038 | 12.67833 | 2400
77 | 6.759667 | 7.116667 | 6.025333 | 1700
77 | 3.662667 | 3.454333 | 3.174 | 890
86 | 3.735667 | 3.514667 | 3.259333 | 912
87 | 3.757667 | 4.1 | 3.516667 | 1000
87 | 3.589333 | 4.139333 | 3.619667 | 1050
86 | 4.092 | 4.224333 | 3.598 | 1000
85.83 | 3.687 | 3.370333 | 3.108 | 881.528
86.53 | 3.828667 | 3.678 | 3.396 | 956
87 | 3.676 | 4.081 | 3.432 | 982.512
86 | 2.174667 | 2.059667 | 1.969 | 520
87 | 2.173 | 2.068667 | 2.068 | 543.7
88 | 2.094 | 2.173 | 2.07 | 517
88 | 0.873 | 0.8933333333 | 0.827 | 210
89 | 0.846 | 0.8146666666 | 0.8266666666 | 207
88 | 0.9346666666 | 0.906 | 0.8433333333 | 210
89 | 0.871 | 0.8493333333 | 0.8493333333 | 210
88 | 0.8243333333 | 0.8176666666 | 0.7953333333 | 209
88 | 0.945 | 0.9306666666 | 0.8436666666 | 217.8
88 | 0.8766666666 | 0.868 | 0.862 | 218.54
89 | 0.854 | 0.8426666666 | 0.8083333333 | 204.539
88 | 0.923 | 0.8176666666 | 0.8503333333 | 213.833
88 | 0.8616666666 | 0.8376666666 | 0.8496666666 | 210.4
88 | 0.9303333333 | 0.8563333333 | 0.8546666666 | 219
88 | 0.8863333333 | 0.86 | 0.841 | 210
88 | 0.9006666666 | 0.865 | 0.822 | 209
88 | 1.073333 | 1.097667 | 1.045 | 250
88 | 1.169667 | 1.169667 | 1.073333 | 258.4
86 | 428.9922 | 1.775333 | 0.9003333333 | 1089
86 | 441.2058 | 1.692333 | 0.9286666666 | 1144
86 | 456.4098 | 1.623 | 0.909 | 1100
86 | 450.576 | 1.77 | 0.878 | 1100
86 | 424.3008 | 1.668333 | 0.8823333333 | 1141
86 | 459.8748 | 1.774 | 0.913 | 1164
85 | 442.2726 | 1.924667 | 0.9303333333 | 1163
86 | 324.7356 | 1.931 | 1.201333 | 1329.5
86 | 318.9774 | 2.129 | 1.248667 | 1400
109 | 62.143 | 0.8113333333 | 0.7156666666 | 520
92 | 46.271 | 0.6353333333 | 0.434 | 335.551
92 | 44.245 | 0.6486666666 | 0.4553333333 | 352.288
113 | 45.795 | 0.6386666666 | 0.4186666666 | 340
111.39 | 46.87467 | 0.6546666666 | 0.433 | 344
110 | 56.236 | 0.5476666666 | 0.4306666666 | 341.268
110 | 58.75633 | 0.5336666666 | 0.4573333333 | 348.8
110 | 65.167 | 0.5466666666 | 0.4463333333 | 350
111 | 59.69333 | 0.5533333333 | 0.4596666666 | 350
110 | 151.8627 | 0.5723333333 | 0.3966666666 | 523
109 | 146.6837 | 0.6473333333 | 0.3843333333 | 500
108 | 153.9777 | 0.5366666666 | 0.3803333333 | 500
109 | 138.554 | 0.535 | 0.39 | 500
87.35 | 421.9404 | 0.085008 | 0.050292 | 163.577
88 | 418.635 | 0.08316 | 0.052932 | 167
87 | 445.4898 | 0.0858 | 0.04917 | 166
87 | 462.8484 | 0.078342 | 0.047256 | 165
87 | 444.8514 | 0.080124 | 0.05247 | 160
86 | 442.0374 | 0.080388 | 0.048576 | 160
86 | 447.8502 | 0.081114 | 0.050028 | 160
86 | 428.7066 | 0.091344 | 0.052206 | 160
86 | 442.7388 | 0.086064 | 0.050556 | 160
87 | 481.8996 | 0.103686 | 0.051942 | 165.168
87 | 453.5454 | 0.085074 | 0.050094 | 165
88 | 457.6152 | 0.091872 | 0.051744 | 167.8
87 | 434.9562 | 0.089496 | 0.050754 | 167.9
85 | 12.408 | 11.54333 | 10.956 | 1900
86 | 13.52867 | 14.08633 | 12.63733 | 2590.433
86 | 14.948 | 15.407 | 13.27767 | 3023.38
76.52 | 6.712333 | 7.127333 | 6.327 | 1788
75 | 6.345667 | 6.993 | 5.99 | 1615.895
75 | 6.731667 | 7.341333 | 6.176 | 1500
76 | 3.781 | 4.194333 | 3.573333 | 950
77 | 3.316 | 3.741333 | 3.222333 | 820
86 | 3.420667 | 3.847 | 3.246333 | 849
87 | 3.373333 | 4.014667 | 3.338333 | 902.588
87 | 3.405333 | 3.811667 | 3.405333 | 930
87 | 3.272333 | 3.753667 | 3.309667 | 900
88 | 3.368 | 3.892333 | 3.366667 | 920
87 | 3.137333 | 3.878667 | 3.296667 | 920
87 | 3.311333 | 4.188667 | 3.400333 | 910
87 | 3.241333 | 4.215667 | 3.367 | 920
87.09 | 3.247333 | 4.109 | 3.236667 | 896.842
86.69 | 2.099 | 2.097333 | 1.951667 | 510
87.5 | 2.150667 | 2.095 | 2.044 | 502.883
89 | 0.7983333333 | 0.7786666666 | 0.8153333333 | 200
89 | 0.9193333333 | 0.8183333333 | 0.8346666666 | 205
89 | 0.8706666666 | 0.8473333333 | 0.854 | 210
88.51 | 0.908 | 0.8483333333 | 0.8353333333 | 210
89 | 0.8956666666 | 0.844 | 0.8306666666 | 203
88 | 0.9356666666 | 0.884 | 0.8443333333 | 214.316
89 | 0.8566666666 | 0.8683333333 | 0.8 | 207.269
89 | 0.8403333333 | 0.8533333333 | 0.8426666666 | 260
89 | 0.7913333333 | 0.8256666666 | 0.8413333333 | 207.84
86.17 | 395.8206 | 1.589667 | 0.895 | 1050
89 | 454.5996 | 1.629667 | 0.923 | 1020
87 | 428.4714 | 1.642333 | 0.8686666666 | 1100
87 | 462.273 | 1.612333 | 0.9496666666 | 1135.1
87 | 464.0748 | 1.754333 | 0.932 | 1119.76
109 | 71.685 | 0.9343333333 | 0.772 | 518.113
110.29 | 66.83033 | 0.803 | 0.6706666666 | 476.049
110.88 | 46.04767 | 0.655 | 0.444 | 345.689
111 | 47.55567 | 0.6616666666 | 0.4323333333 | 346
110.48 | 63.733 | 0.5333333333 | 0.4266666666 | 343.167
110 | 62.68033 | 0.563 | 0.4383333333 | 340
110 | 55.96467 | 0.5366666666 | 0.4463333333 | 333.4
111 | 53.954 | 0.5326666666 | 0.4423333333 | 330
110 | 61.93933 | 0.5473333333 | 0.4366666666 | 340.658
109 | 171.0013 | 0.6033333333 | 0.3953333333 | 519.6
109 | 163.046 | 0.575 | 0.395 | 520
108 | 155.5337 | 0.525 | 0.397 | 520
109 | 162.1693 | 0.5716666666 | 0.393 | 530
109 | 160.5597 | 0.5463333333 | 0.3883333333 | 520
88 | 442.3734 | 0.073062 | 0.047256 | 157.624
87 | 462.6384 | 0.083358 | 0.05346 | 170
86 | 447.9804 | 0.092796 | 0.05247 | 165
86 | 440.3028 | 0.087846 | 0.051678 | 170
87 | 444.7758 | 0.09339 | 0.051744 | 167.135
87 | 447.951 | 0.085932 | 0.056958 | 167.85
87 | 463.4994 | 0.085206 | 0.052866 | 155
87 | 487.8342 | 0.100782 | 0.053592 | 170
87 | 469.707 | 0.091344 | 0.054846 | 170
86 | 495.4866 | 0.090618 | 0.052998 | 163.24
85 | 502.3746 | 0.098076 | 0.049434 | 165
85 | 491.022 | 0.083292 | 0.052536 | 165
86 | 427.8204 | 0.08613 | 0.051018 | 165
86 | 414.3006 | 0.085074 | 0.050886 | 163.5
87 | 489.5352 | 0.094248 | 0.05577 | 175
87 | 435.2166 | 0.08877 | 0.050424 | 165
87 | 429.324 | 0.089364 | 0.052536 | 170
87 | 487.2378 | 0.088572 | 0.05346 | 170
87 | 448.4088 | 0.088308 | 0.051942 | 165
87 | 475.8852 | 0.086658 | 0.05148 | 165
87 | 12.365 | 12.34933 | 10.936 | 1590
86 | 12.75267 | 14.396 | 11.55233 | 2308
77 | 6.258 | 6.759 | 5.934333 | 1613
76 | 3.954333 | 4.458333 | 3.940333 | 1076
85 | 3.792 | 3.831333 | 3.326 | 870
86 | 3.594 | 3.776667 | 3.385333 | 910
87 | 3.802333 | 3.972667 | 3.403333 | 919
87 | 3.573 | 3.566667 | 3.300333 | 886
87 | 3.767333 | 3.395333 | 3.225667 | 868
87 | 3.753333 | 4.069 | 3.526 | 955
86 | 3.703333 | 4.124333 | 3.408333 | 946
86 | 3.671667 | 4.008667 | 3.376667 | 954
87 | 2.556667 | 2.671333 | 2.039667 | 532
88 | 2.450667 | 2.210333 | 2.086333 | 532.818
88 | 2.338667 | 2.21 | 2.117667 | 545
89 | 0.898 | 0.8883333333 | 0.8356666666 | 217.3
89 | 0.9206666666 | 0.8206666666 | 0.8213333333 | 205
88 | 0.882 | 0.908 | 0.8176666666 | 205
89 | 0.8706666666 | 0.88 | 0.8453333333 | 210
89 | 0.9773333333 | 0.9413333333 | 0.8593333333 | 215.3
89 | 0.9136666666 | 0.85 | 0.8303333333 | 212
89 | 0.8726666666 | 0.8303333333 | 0.825 | 210
88 | 0.8913333333 | 0.886 | 0.8263333333 | 208
89 | 0.8816666666 | 0.8603333333 | 0.824 | 209.209
88 | 1.246 | 1.149333 | 1.085333 | 265
85 | 419.6808 | 1.782 | 0.8886666666 | 1050
86 | 453.7092 | 1.866333 | 0.8986666666 | 1100
86 | 492.534 | 1.813 | 0.905 | 1150
87 | 464.2218 | 1.812 | 0.895 | 1031
87 | 454.797 | 1.659 | 0.91 | 1100
109 | 63.98467 | 0.8486666666 | 0.691 | 456
111 | 46.61 | 0.673 | 0.463 | 340
113 | 43.73233 | 0.625 | 0.4336666666 | 325.875
110 | 57.414 | 0.5643333333 | 0.4856666666 | 340
111 | 59.899 | 0.576 | 0.4516666666 | 340
111 | 58.39367 | 0.5363333333 | 0.4383333333 | 339.631
109.74 | 141.92 | 0.6536666666 | 0.4066666666 | 500.014
109 | 145.4067 | 0.5606666666 | 0.3986666666 | 520
110 | 146.7 | 0.547 | 0.4 | 520
109 | 154.0277 | 0.539 | 0.3933333333 | 516
110 | 158.375 | 0.551 | 0.41 | 531
109 | 152.956 | 0.5113333333 | 0.403 | 520
88 | 389.0376 | 0.09009 | 0.05148 | 175
87 | 401.1756 | 0.085206 | 0.051876 | 170
86 | 438.4842 | 0.079134 | 0.051744 | 170
86 | 441.6426 | 0.084744 | 0.0528 | 175
86.63 | 426.069 | 0.079794 | 0.05148 | 170
87 | 490.0308 | 0.090486 | 0.052932 | 170
86 | 471.3282 | 0.092136 | 0.053328 | 165
85 | 502.5678 | 0.097482 | 0.053262 | 165
86 | 500.1738 | 0.099924 | 0.053658 | 170
86 | 462.9828 | 0.087186 | 0.049962 | 165
86 | 424.2042 | 0.082896 | 0.053196 | 165
86 | 435.0108 | 0.087318 | 0.053262 | 165
85 | 411.7134 | 0.08646 | 0.04983 | 168.161
85 | 416.829 | 0.08448 | 0.051612 | 165
86 | 458.493 | 0.0924 | 0.050556 | 165
87 | 431.5626 | 0.084942 | 0.049962 | 165
87 | 460.8492 | 0.086922 | 0.050622 | 165
87 | 460.2444 | 0.086592 | 0.05346 | 170
87.6 | 459.7698 | 0.080256 | 0.049434 | 165
86 | 13.23267 | 13.79833 | 12.728 | 2564
87 | 12.279 | 16.03733 | 12.077 | 2657.8
76 | 5.462667 | 6.379333 | 5.481 | 1566
76 | 5.389 | 6.12 | 5.211 | 1400
75.75 | 5.947333 | 6.283333 | 5.335667 | 1550.154
77 | 3.254 | 4.145 | 3.449 | 1000
76 | 3.416 | 3.935 | 3.165 | 800
87 | 3.880667 | 3.854 | 3.424333 | 926.04
86 | 3.807333 | 3.880667 | 3.441667 | 950
86 | 3.488 | 3.916 | 3.286667 | 920
87 | 3.813 | 3.940333 | 3.376333 | 937
86 | 3.546667 | 3.735667 | 3.283 | 935
86 | 3.856333 | 4.005 | 3.457333 | 950
88 | 3.837 | 3.846333 | 3.401 | 986.6
88 | 3.719667 | 3.927 | 3.514333 | 985.901
86.42 | 3.542 | 3.906667 | 3.350667 | 941.871
86.58 | 3.900333 | 4.078667 | 3.562 | 979.977
87 | 3.944 | 4.469 | 3.563 | 990
88 | 2.305 | 2.189333 | 2.012667 | 507.3
89 | 0.831 | 0.864 | 0.8283333333 | 213
89 | 0.8533333333 | 0.9246666666 | 0.8486666666 | 217
89 | 0.9026666666 | 0.8956666666 | 0.8416666666 | 210
89 | 0.8493333333 | 0.8423333333 | 0.8063333333 | 203
89 | 0.9256666666 | 0.9096666666 | 0.856 | 213
88 | 0.8936666666 | 0.875 | 0.8353333333 | 205.132
88 | 0.861 | 0.9253333333 | 0.8466666666 | 210
88.54 | 0.9426666666 | 0.846 | 0.845 | 210
88 | 0.8776666666 | 0.8853333333 | 0.838 | 210
89 | 0.895 | 0.9173333333 | 0.8466666666 | 210
88 | 0.8643333333 | 0.9726666666 | 0.8123333333 | 207
88 | 1.252667 | 1.222667 | 1.049667 | 253
89 | 1.218333 | 1.195667 | 1.035 | 248
87 | 392.5572 | 1.616333 | 0.9486666666 | 1025.55
86 | 395.829 | 1.760667 | 0.864 | 1050
86 | 433.083 | 1.722333 | 0.9443333333 | 1000
85 | 433.9986 | 1.662 | 0.8783333333 | 1000
86 | 458.3376 | 1.633333 | 0.8826666666 | 1084.9
87 | 988.0206 | 1.65 | 0.4426666666 | 1400
86 | 694.0206 | 4.231 | 2.413333 | 2205
86 | 617.8326 | 3.773 | 2.194333 | 2025.035
112 | 51.07233 | 0.6563333333 | 0.4353333333 | 368
113 | 50.70067 | 0.686 | 0.431 | 356
111 | 49.651 | 0.6843333333 | 0.4276666666 | 345.7
110 | 59.11067 | 0.5976666666 | 0.4803333333 | 343.836
110 | 59.66933 | 0.5393333333 | 0.4353333333 | 340
111.93 | 62.69133 | 0.5776666666 | 0.4373333333 | 340
111 | 61.062 | 0.6506666666 | 0.4383333333 | 340
108 | 157.2173 | 0.5163333333 | 0.378 | 506
109 | 155.749 | 0.643 | 0.413 | 513
109 | 138.2307 | 0.6343333333 | 0.3813333333 | 498.452
109 | 134.0857 | 0.517 | 0.3836666666 | 495.786
109 | 158.153 | 0.6563333333 | 0.3826666666 | 525
109.99 | 157.987 | 0.6113333333 | 0.389 | 511.8
88 | 396.2028 | 0.075042 | 0.053394 | 170
87 | 380.667 | 0.079926 | 0.051084 | 163.243
86 | 419.9622 | 0.085734 | 0.055968 | 170
86 | 445.3596 | 0.09207 | 0.053856 | 168.259
86 | 412.4274 | 0.093324 | 0.05346 | 170
86 | 426.9951 | 0.087846 | 0.052866 | 165
86 | 461.6766 | 0.09108 | 0.05544 | 165
86 | 496.503 | 0.099198 | 0.05577 | 170
86 | 412.9902 | 0.082038 | 0.048312 | 165
85 | 416.0058 | 0.090618 | 0.052602 | 168.605
85 | 426.741 | 0.093192 | 0.052602 | 172.389
87 | 458.5896 | 0.088836 | 0.05544 | 175
87.42 | 443.4234 | 0.103752 | 0.05181 | 169.789
87 | 506.415 | 0.09999 | 0.054384 | 175
85.9 | 13.32067 | 14.3 | 10.69 | 2408.743
87 | 15.07567 | 17.23533 | 12.40567 | 2850
87 | 14.99533 | 15.19833 | 12.41033 | 2730
77 | 6.384333 | 6.679 | 5.849667 | 1629.3
75.54 | 6.86 | 7.132333 | 6.000333 | 1660.666
76 | 4.069 | 4.368333 | 3.758 | 1100
78 | 3.580333 | 3.832333 | 3.398667 | 940
86 | 3.618667 | 3.977333 | 3.317 | 942.834
87.67 | 3.928 | 4.05 | 3.387 | 949.775
88 | 3.745667 | 3.996667 | 3.345667 | 930
87 | 3.786 | 4.012 | 3.462333 | 975
87 | 3.752667 | 3.990667 | 3.402333 | 979
88 | 3.810667 | 3.988 | 3.460667 | 1018
87 | 3.517333 | 3.893 | 3.326 | 955
86 | 3.825667 | 3.877333 | 3.378333 | 960
86 | 3.823333 | 4.099667 | 3.447 | 980
87 | 3.940333 | 3.946 | 3.469 | 975.83
87 | 3.802333 | 3.93 | 3.524333 | 997
88 | 3.907 | 4.159 | 3.453 | 981.54
88 | 2.202667 | 2.101333 | 1.892 | 503
88 | 2.263333 | 2.196667 | 1.993333 | 510
89 | 0.881 | 0.9076666666 | 0.841 | 205
89 | 0.8873333333 | 0.893 | 0.7983333333 | 198
89 | 0.884 | 0.897 | 0.8266666666 | 200.929
89 | 1.000333 | 0.9913333333 | 0.8743333333 | 217
89 | 0.8933333333 | 0.97 | 0.863 | 210
88 | 0.8633333333 | 0.9743333333 | 0.8643333333 | 206.541
88 | 0.9136666666 | 0.937 | 0.861 | 210
89 | 0.8876666666 | 0.8953333333 | 0.833 | 207.38
89 | 0.875 | 0.951 | 0.8306666666 | 207
88 | 1.167333 | 1.227 | 1.055667 | 250
89 | 1.168 | 1.226667 | 1.073 | 258
88 | 416.1864 | 1.451667 | 0.8496666666 | 1018
87 | 396.9084 | 1.573333 | 0.8283333333 | 1100
87 | 399.6426 | 1.723667 | 0.857 | 1037.216
87 | 402.99 | 1.796 | 0.8383333333 | 1100
86.84 | 403.956 | 1.586333 | 0.868 | 1050
86.65 | 413.6538 | 1.535333 | 0.8523333333 | 1070.23
86 | 436.485 | 1.724 | 0.8646666666 | 1100
112 | 49.99867 | 0.6816666666 | 0.467 | 366
113 | 50.18667 | 0.6313333333 | 0.4383333333 | 354
113 | 48.501 | 0.6686666666 | 0.4466666666 | 360
110.8 | 64.11833 | 0.6023333333 | 0.4466666666 | 361
110 | 63.65867 | 0.5886666666 | 0.4283333333 | 330
110.64 | 62.86233 | 0.5916666666 | 0.4216666666 | 331.019
108 | 157.3143 | 0.633 | 0.3843333333 | 513.7
110 | 164.9373 | 0.6293333333 | 0.3893333333 | 510
108 | 170.658 | 0.6436666666 | 0.3886666666 | 510
110 | 169.8363 | 0.6073333333 | 0.3453333333 | 477
110 | 151.511 | 0.571 | 0.329 | 468
109 | 151.996 | 0.6266666666 | 0.383 | 525.4
111 | 169.9068 | 0.369996 | 0.3536666666 | 496.5
87 | 450.6642 | 0.0858 | 0.055044 | 175
86 | 440.8278 | 0.094908 | 0.050424 | 170
86 | 432.2094 | 0.08646 | 0.049896 | 160
86.58 | 479.0184 | 0.087912 | 0.05148 | 163.446
86.4 | 465.0534 | 0.083688 | 0.051546 | 168.09
86.31 | 450.6516 | 0.086724 | 0.050622 | 167.238
86 | 432.768 | 0.083094 | 0.05148 | 167.497
86 | 450.1854 | 0.093126 | 0.051876 | 165.944
86 | 474.3228 | 0.097416 | 0.053328 | 171.488
87 | 484.323 | 0.105534 | 0.053196 | 178
87 | 481.9416 | 0.092334 | 0.052602 | 167.774
87 | 12.89567 | 11.929 | 11.56733 | 2681
86.47 | 13.82633 | 12.649 | 12.18633 | 2747.892
77 | 7.234 | 6.337 | 6.067333 | 1712
76 | 7.148 | 7.353 | 5.770667 | 1608
76 | 4.351333 | 4.076 | 3.873333 | 1068.321
78 | 4.021 | 3.797667 | 3.431667 | 975
86 | 4.122333 | 3.977333 | 3.437333 | 944
86 | 3.951 | 3.76 | 3.347333 | 934
87 | 4.547667 | 3.950667 | 3.541 | 988.76
87 | 3.867333 | 4.037667 | 3.391 | 959
87.13 | 3.900667 | 3.927333 | 3.454667 | 950
87 | 4.210667 | 3.919667 | 3.391667 | 940
88 | 4.026333 | 3.827 | 3.371333 | 940
87 | 3.787333 | 3.960667 | 3.312333 | 910
87 | 3.82 | 3.617667 | 3.368667 | 940
87 | 3.896333 | 3.783 | 3.329333 | 927.376
87 | 3.768333 | 3.595333 | 3.271 | 935
88 | 4.131333 | 3.871333 | 3.532667 | 940
88 | 3.535333 | 3.565 | 3.299 | 910
87.28 | 2.345 | 2.122333 | 1.967667 | 520
88 | 0.992 | 0.9836666666 | 0.8526666666 | 214.846
88 | 0.9546666666 | 0.98 | 0.829 | 206.195
89 | 0.934 | 0.9153333333 | 0.815 | 210
88.38 | 1.249333 | 1.199 | 1.097667 | 260.981
113 | 51.824 | 0.6626666666 | 0.4156666666 | 360
111 | 48.417 | 0.646 | 0.419 | 364